## AB.00051
dcr
DATE | 2026-02-09 |  |  | WASH.CODE |  | AB.00051
FINISHER:CODE | FINISH NAME:6145 |  |  |  |  | DRYPROCESS.AND WET PROCES
MODEL:CODE | MODEL:155260363
SAP CODE | 51311410
FABRIC:CODE | CONE:MILLS.MX8032
QUANTITY | 1 PCS
ROLL:CODE
FAB. WEIGHT
UNITS
TYPE MACHINE
DRYING TIME (Min.) : | MID
COMMENTS:
MR.ERDEM | MID WASH |  |  | WASH:SUPERVISOR:MARWAN
FREE DEVELOPMENT | E | of | 1 |  |  |  | Supplier | PH Value
ACTION | TIME | TEMP | Liters | AMT | UNITS | Chemicals
WHISKERS | WASH ASPER TARGET
HAND SAND
WASH |  | 45 |  |  | GRM | ALPHA AMYLASE-LAVA ZYME AEN 01 %1
[5 empty] | GRM | DISPERS %0,5
[5 empty] | GRM | ROLUX LSA %3
DRAIN | 1 | RT |  |  | GRM | LUBRICANT %2
WATER FREE ENZYME WASHING |  |  |  | 1 | GRM | ASUCELL WF
|  |  |  | 100 | GRM | ASU WASH BOOSTER
WASH |  | 40 |  |  | GRM | SODA ASH
RINSE X3 | 3 | RT |  |  | GRM | DISPERS %0,5
BLEACH |  | RT |  |  | GRM | COUSTIC SODA
RINSE X3 | 3 |  |  |  | GRM | HYPO
NEUTRALIZATION | 5 | RT |  |  | GRM | ROYACTIVEX KS
RINSE X3 | 3 | RT
EXTRACT&DRY | PP.SPRAY
HYPO/PP SPRAY |  |  |  | 5 | GRM | PERMENGANATE
|  |  |  | 200 | GRM | HYPO
|  |  |  | 800 | GRM | WATER
MON WASH
SNOW-WASH |  |  |  |  | GRM | PERMANGANAT
[5 empty] | GRM | HYPO
[5 empty] | K/G | NEW STONE
[5 empty] | K/G | WATER
NEUTRALIZATION | 5 | RT |  |  | GRM | ROYACTIVEX KS
RINSE X3 | 3 | RT
CLEAN UP |  | 55 |  |  | GRM | PEROXIDE
RINSE X3 | 3 | RT |  |  | GRM | NEAR CAND OP EXTRA
BIOPOLISHING |  | 55 |  |  | GRM | LAVA CELL BNG
[5 empty] | GRM | A.ACID. PH/55
RINSE | 2 | RT
WASH TINT |  | 40 |  |  | M/L | BROWN GGL
[5 empty] | M/L | BROWN BL
DRAIN |  |  |  |  | GRM | SALT
WASH SOFT |  | RT |  |  | K/G | SOFTAN NYX FLAKE
EXTRACT&DRY