## AB.00052
dcr
DATE | 2026-03-09 |  |  | WASH.CODE |  | AB.00052
FINISHER:CODE | AM 863 OPT-2 |  |  |  |  | DRYPROCESS.AND WET PROCES
MODEL:CODE | S26131008
SAP CODE | 51311428
FABRIC:CODE | DNM:D2186-B RGD T1
QUANTITY | 1 PCS
ROLL:CODE | ROLL:21609
FAB. WEIGHT
UNITS
TYPE MACHINE
DRYING TIME (Min.) : | MID
COMMENTS:
MR.ERDEM | MID |  |  | WASH:SUPERVISOR:AHMED MAGDE/AHMED SAYED
FREE DEVELOPMENT | E | of | 1 |  |  |  | Supplier | PH Value
ACTION | TIME | TEMP | Liters | AMT | UNITS | Chemicals
GRINDING | ASPER TARGET SAMPLES
TACKING
WASH SOFT | 5 | RT | 120 | 5 | K/G | SOFTAN NYX FLAKE
DRAIN
WASH | 10 | 45 | 100 | 100 | GRM | WETING AGID %1
|  |  |  | 50 | GRM | DISPERS %0,5
RINSE X3 | 3 | RT |  | 200 | GRM | LUBRICANT %2
COMBO ENZYM | 25 | 40 | 40 | 80 | GRM | ROYACELL NTE NEUTRAL ENZYM %2
|  |  |  | 1 | K/G | OLD STONE
RINSE X3 |  | RT |  | 50 | GRM | ROSPERSE %0.5
WASH CLEAN UP |  | 40 |  | 100 | GRM | SODA ASH
RINSE X3 | 3
BLEACH | 3 | RT | 100 | 100 | GRM | COUSTIC SODA
RINSE X2 | 2 |  | 150 | 3 | K/G | HYPO
NEUTRALIZATION | 3 | RT | 100 | 100 | GRM | ROYACTIVEX KS
RINSE X2 | 2 | RT | 150 | 100 | GRM | DISPERS
FULL EXTRACT
MON WASH
MON WASH | 15 |  |  | 0.5 | GRM | PERMANGANAT
|  |  |  | 1 | GRM | WATER
|  |  |  | 15 | K/G | NEW STONE
NEUTRALIZATION | 3 | RT | 100 | 3 | GRM | ROYACTIVEX KS
RINSE | 2 | RT
CLEAN UP | 3 | 55 | 100 | 30 | GRM | PEROXIDE
RINSE X2 |  |  |  | 10 | GRM | NEAR CAND OP EXTRA
BIOPOLISHING | 10 | 55 | 100 | 3 | GRM | LAVA CELL BNG
|  |  |  | 1 | GRM | A.ACID. PH/55
RINSE | 2 | RT
WASH TINT | 2 | 40 | 100 | 1 | M/L | BROWN GGL
|  |  |  | 1 | M/L | YELLOW
DRAIN |  |  |  | 100 | GRM | SALT
WASH SOFT | 2 | RT | 100 | 2 | K/G | ANTI OZON SOFT
EXTRACT&DRY |  |  |  | 1 | GRM | A.ACID. PH/5