## AB.00054
dcr
DATE | 2026-03-16 |  |  | WASH.CODE |  | AB.00054
FINISHER:CODE | ASLX667 OPT-2 |  |  |  |  | DRYPROCESS.AND WET PROCES
MODEL:CODE
SAP CODE
FABRIC:CODE
QUANTITY
ROLL:CODE
FAB. WEIGHT
UNITS
TYPE MACHINE
DRYING TIME (Min.) : | MID
COMMENTS:
MR.ERDEM | LIGHT |  |  | WASH:SUPERVISOR:AHMED&MAGDE/FETAH
FREE DEVELOPMENT | E | of | 1 |  |  |  | Supplier | PH Value
ACTION | TIME | TEMP | Liters | AMT | UNITS | Chemicals
HAND SAND | WASH ASPER TARGET
GRINDING
LASER AKTIVATOR BY SPRAY |  |  |  | 250 | GRM | NOVA SCRAPER IND
|  |  |  | 250 | GRM | WATER
LASER:WHISKERS | WAITING HANGER 30 MUNITES
LASER:HAND SAND
RINSE X2 | 2 | RT
WASH |  | 45 |  |  | GRM | LUBRICANT %2
RINSE X2 | 2 | RT |  |  | GRM | DISPERS %0,5
ENZYMES STONE |  | 40 |  |  | GRM | NEUTRAL.ENZYM.ROYA ZYME %2
[5 empty] | GRM | DISPERS %0,5
RINSE X3 | 3 | RT |  |  | K/G | NEW STONE
WASH |  | 40 |  |  | GRM | SODA ASH
RINSE X2 | 2 | RT
BLEACH |  | RT |  |  | GRM | COUSTIC SODA
[5 empty] | GRM | HYPO
RINSE X3 | 3 | RT
BLEACH |  | RT |  |  | GRM | COUSTIC SODA
RINSE X3 | 3 |  |  |  | GRM | HYPO
NEUTRALIZATION | 5 | RT |  |  | GRM | ROYACTIVEX KS
RINSE X3 | 3 | RT
EXTRACT&DRY | GRINDING/DAMAGE
HYPO/PP SPRAY |  |  |  | 5 | GRM | PERMENGANATE
RINSE X1 | 1 | RT |  | 200 | GRM | HYPO
FULL EXTRACT |  |  |  | 800 | GRM | WATER
MON WASH
SNOW-WASH |  |  |  |  | GRM | PERMANGANAT
[5 empty] | GRM | HYPO
[5 empty] | K/G | NEW STONE
[5 empty] | K/G | WATER
NEUTRALIZATION | 5 | RT |  |  | GRM | ROYACTIVEX KS
RINSE X3 | 3 | RT
CLEAN UP |  | 55 |  |  | GRM | PEROXIDE
RINSE X3 | 3 | RT |  |  | GRM | NEAR CAND OP EXTRA
BIOPOLISHING |  | 55 |  |  | GRM | LAVA CELL BNG
[5 empty] | GRM | A.ACID. PH/55
RINSE X3 | 3 | RT
WASH TINT |  | 40 |  |  | M/L | BROWN GGL
DRAIN |  |  |  |  | GRM | SALT
WASH SOFT |  | RT |  |  | K/G | SOFTAN NYX FLAKE
EXTRACT&DRY