## AB.00056
dcr
DATE | 14/4/2026 |  |  | WASH.CODE |  | AB.00056
FINISHER:CODE | AL675 |  |  |  |  | DRYPROCESS.AND WET PROCES
MODEL:CODE | S2813100078-667
SAP CODE | AFMN02859S-PLT
FABRIC:CODE | CONE MILLS 1662J
QUANTITY | 4
ROLL:CODE
FAB. WEIGHT
UNITS
TYPE MACHINE
DRYING TIME (Min.) : | MID
COMMENTS:
MR.ERDEM | LIGHT / DEVELOPMENT |  |  | WASH:SUPERVISOR:AHMED&MAGDE/FETAH
FREE DEVELOPMENT | E | of | 1 |  |  |  | Supplier | PH Value
ACTION | TIME | TEMP | Liters | AMT | UNITS | Chemicals
HAND SAND + TACKING | WASH ASPER TARGET
LASER:WHISKERS
LASER:HAND SAND
WASH | 10 | 45 | 100 | 100 | GRM | LUBRICANT %2
RINSE X2 | 2 | RT |  | 100 | GRM | DISPERS %0,5
ENZYMES STONE | 30 | 40 | 50 | 30 | GRM | NEUTRAL.ENZYM.ROYA ZYME %2
|  |  |  | 30 | GRM | DISPERS %0,5
RINSE X3 | 3 | RT |  | 7 | K/G | NEW STONE
ENZYMES STONE | 10 | 40 | 50 | 30 | GRM | NEUTRAL.ENZYM.ROYA ZYME %2
|  |  |  | 30 | GRM | DISPERS %0,5
RINSE X3 | 3 | RT | 50 | 7 | K/G | NEW STONE
WASH | 2 | 40 | 50 | 100 | GRM | SODA ASH
RINSE X2 | 2 | RT | 50
EXTRACT&DRY | GRINDING/DAMAGE
HYPO/PP SPRAY |  |  |  | 5 | GRM | PERMENGANATE
RINSE X1 | 1 | RT |  | 200 | GRM | HYPO
FULL EXTRACT |  |  |  | 800 | GRM | WATER
MOON WASH
SNOW-WASH | 15 |  |  | 2 | GRM | PERMANGANAT
|  |  |  | 10 | K/G | NEW STONE
|  |  |  | 1 | K/G | WATER
NEUTRALIZATION | 5 | RT | 100 | 50 | GRM | ROYACTIVEX KS
RINSE X3 | 3 | RT | 60
CLEAN UP | 5 | 55 | 70 | 300 | GRM | PEROXIDE
RINSE X3 | 3 | RT | 30 | 100 | GRM | NEAR CAND OP EXTRA
BIOPOLISHING | 7 | 55 | 100 | 100 | GRM | LAVA CELL BNG
|  |  |  | 10 | GRM | A.ACID. PH/55
RINSE X3 | 3 | RT | 50
WASH TINT | 2 | 40 | 100 | 5 | M/L | BROWN GGL
|  |  |  | 3 | ML | ORANGE
DRAIN |  |  |  | 100 | GRM | SALT
WASH SOFT | 2 | RT | 100 | 2 | K/G | SOFTAN NYX FLAKE
EXTRACT&DRY