## AB.00057
dcr
DATE | 26/4/2026 |  |  | WASH.CODE |  | AB.00057
FINISHER:CODE | BLACK 805 |  |  |  |  | DRYPROCESS.AND WET PROCES
MODEL:CODE | S261310008
SAP CODE | 51311477
FABRIC:CODE | CONE MILLS 3611J
QUANTITY | 1
ROLL:CODE | 743596
FAB. WEIGHT
UNITS
TYPE MACHINE
DRYING TIME (Min.) : | MID
COMMENTS:
MR.ERDEM |  |  |  | WASH:SUPERVISOR:AHMED&MAGDE/FETAH
FREE DEVELOPMENT | E | of | 1 |  |  |  | Supplier | PH Value
ACTION | TIME | TEMP | Liters | AMT | UNITS | Chemicals
LASER MARK | WASH ASPER TARGET
WHISKER
HANDSAND
TACKING
WASH | 10 | 45 | 120 | 200 | GRM | LUBRICANT %2
RINSE X2 | 2 | RT | 100 | 50 | GRM | DISPERS %0,5
ENZYME STONE WASH | 20 | 40 | 50 | 100 | GRM | NEUTRAL.ENZYM.ROYA ZYME %2
|  |  |  | 50 | GRM | DISPERS %0,5
RINSE X3 | 3 | RT | 100 | 10 | K/G | NEW STONE
WASH | 3 | 40 | 100 | 100 | GRM | SODA ASH
RINSE X2 | 2 | RT | 100
EXTRACT&DRY | GRINDING/DAMAGE
HYPO/PP SPRAY |  |  |  | 5 | GRM | PERMENGANATE
RINSE X1 | 1 | RT |  | 200 | GRM | HYPO
FULL EXTRACT |  |  |  | 800 | GRM | WATER
NEUTRALIZATION | 3 | RT | 120 | 100 | GRM | ROYACTIVEX KS
RINSE X3 | 3 | RT | 150 | 100 | GRM | TMS PLUS
BIOPOLISHING | 7 | 55 | 120 | 100 | GRM | LAVA CELL BNG
|  |  |  | 10 | GRM | A.ACID. PH/55
RINSE X3 | 3 | RT | 150
WASH TINT | 3 | 40 | 100 | 3 | M/L | BROWN GGL
|  |  |  | 2 | ML | YELLOW
|  |  |  | 1 | ML | RURQUISE
DRAIN |  |  |  | 100 | GRM | SALT
WASH SOFT | 2 | RT | 100 | 1 | K/G | SOFTAN NYX FLAKE
EXTRACT&DRY