## AB.00057
dcr
DATE | 2026-05-05 |  |  | WASH.CODE |  | AB.00058
FINISHER:CODE | AL706 |  |  |  |  | DRYPROCESS.AND WET PROCES
MODEL:CODE | 131260078 RELAXED
SAP CODE | 51311374
FABRIC:CODE | 1662J
QUANTITY | 1 PCS
ROLL:CODE
FAB. WEIGHT
UNITS
TYPE MACHINE
DRYING TIME (Min.) : | MID
COMMENTS:
MR.ERDEM |  |  |  | WASH:SUPERVISOR:
FREE DEVELOPMENT | E | of | 1 |  |  |  | Supplier | PH Value
ACTION | TIME | TEMP | Liters | AMT | UNITS | Chemicals
WASH ASPER TARGET
WHISKER
HANDSAND- TACKING
GRINDING
CLIPS DESIZE | 10 | 50 | 100 | 100 | GRM | LUBRICENT %2
RINSE X 2 |  |  |  | 100 | GRM | ALPHA AMYLASE-LAVA ZYME AEN 01 %2
DRAIN | 1 | RT
ENZYME WASHING | 25 | 40 | 70 | 100 | GRM | ROSPERSE
RINSE X1 | 1 | RT |  | 100 | GRM | ROYA ZYME
DARIN | 1 | RT
HYPO/BLEACH | 5 | RT | 100 | 1 | L | HYPO
RINSE | 2 | RT
NEUTRALIZATION | 2 | RT | 100 | 100 | GRM | SODIUM METABISULFITE
RINSE | 2 | RT
EXTRACT & DRY
PP.SPRAY
HYPO/PP SPRAY |  |  |  |  | GRM | PERMENGANATE
[5 empty] | GRM | HYPO
[5 empty] | GRM | WATER
MOON WASH | 20 |  |  | 1 | G | PERMENGANATE
|  |  |  | 10 | K | STONE
NEUTRALIZATION | 5 | RT | 100 | 100 | GRM | ROYACTIVEX KS
RINSE X3 | 2 | RT
PEROXIDE BLEACH |  |  |  |  | GRM | PEROXIDE
RINSE | 2 | RT |  |  | GRM | NEAR CAND OP EXTRA
BIOPOLISHING | 7 | 55 | 100 | 100 | GRM | LAVA CELL BNG
|  |  |  | 10 | GRM | A.ACID. PH/55
RINSE | 2 | RT | 100
TINT | 3 | 40 | 100 | 3 | ML | BROWN GGL
|  |  |  | 1 | ML | YELLOW
|  |  |  | 100 | G | SALT
SOFT | 2 | RT | 100 | 1 | K/G | ANTI OZON SOFT
EXTRACT & DRYER