## AB.00059
dcr
DATE | 2026-05-05 |  |  | WASH.CODE |  | AB.00059-1
FINISHER:CODE | AL709 |  |  |  |  | DRYPROCESS.AND WET PROCES
MODEL:CODE | S261310001
SAP CODE | 51311372
FABRIC:CODE | 8032J
QUANTITY | 2 PCS
ROLL:CODE
FAB. WEIGHT
UNITS
TYPE MACHINE
DRYING TIME (Min.) : | MID
COMMENTS:
MR.ERDEM |  |  |  | WASH:SUPERVISOR:
FREE DEVELOPMENT | E | of | 1 |  |  |  | Supplier | PH Value
ACTION | TIME | TEMP | Liters | AMT | UNITS | Chemicals
WASH ASPER TARGET
WHISKER
HANDSAND
TACKING
WASH |  | 50 |  |  | GRM | WETING AGID %1
[5 empty] | GRM | DISPERS %0,5
RINSE X2 | 2 | RT |  |  | GRM | LUBRICANT %2
WATER FREE ENZYME WASHING |  |  |  | 2 | GRM | ASUCELL WF
RINSE X1 | 1 | 50 |  | 150 | GRM | ASU WASH BOOSTER
DARIN | 1 | RT
WASH |  | 40 |  |  | GRM | SODA ASH
RINSE X3 | 3 | RT
2 PCS ARE OPT-1
NET
ENZYM WASH IN NET | 15 |  | 30 | 2 | GR/LT | SC750
|  |  |  | 1 | GR/LT | TMS PLUS
RINSE | 1
SOFT | 2 | RT |  |  | GR | SOFTNAR
SOFT |  | RT |  |  | K/G | ANTI OZON SOOFT
EXTRACT & DRYER