## AB.0006
dcr
DATE | 2025-12-10 |  |  | WASH.CODE |  | AB.0006
FINISHER:CODE | AM 863 |  |  |  |  | DRYPROCESS.AND WET PROCES
MODEL:CODE | 131D0226 BAGGY 5 PKT
SAP CODE | 51311020
FABRIC:CODE | CONE:MILLS.1662.J
QUANTITY | 1 PCS
ROLL:CODE | 131D0240GOSLOOSE
FAB. WEIGHT
UNITS
TYPE MACHINE
DRYING TIME (Min.) : | MID
COMMENTS:
MR.ERDEM | MID |  |  | WASH:SUPERVISOR:MAHMOUD/ASSEAM
FREE DEVELOPMENT | E | of | 1 |  |  |  | Supplier | PH Value
ACTION | TIME | TEMP | Liters | AMT | UNITS | Chemicals
GRINDING | ASPER TARGET SAMPLES
TACKING
DESIZE |  | 50 |  |  | M/L | COSTIC SODA %5
[5 empty] | M/L | PEROXIDE %5
RINSE X3 | 2 | RT |  |  | GRM | DISPERS %0.5
NEUTRALIZATION | 5 | RT |  |  | GRM | A.ACID %1
RINSE | 1 | 50
DRAIN | 2
WATER FREE ENZYME WASHING |  |  |  | 2 | GRM | ASUCELL WF
|  |  |  | 150 | GRM | ASU WASH BOOSTER
RINSE X1 | 1 | 50
DRAIN | 2
WATER FREE ENZYME WASHING |  |  |  | 2 | GRM | ASUCELL WF
|  |  |  | 150 | GRM | ASU WASH BOOSTER
RINSE X2 | 2 | RT
WASH CLEAN UP |  | 40 |  |  | GRM | SODA ASH %2
RINSE X2 | 2 | RT
BLEACH |  | RT |  |  | GRM | SODA ASH %1
RINSE X2 | 2 | RT |  |  | K/G | HYPO
NEUTRALIZATION | 5 | RT |  |  | GRM | PEROXIDE
RINSE X2 | 2 | RT
EXTRACT&DRY
MON WASH
MON WASH |  |  |  | 1 | GRM | PERMANGANAT
|  |  |  | 1 | GRM | WATER
|  |  |  | 15 | K/G | NEW STONE
NEUTRALIZATION | 3 | RT |  |  | GRM | ROYACTIVEX KS
RINSE X2 | 2 | RT
CLEAN UP |  | 55 |  |  | GRM | PEROXIDE %5
RINSE X2 |  |  |  |  | GRM | NEAR CAND OP EXTRA %1
BIOPOLISHING |  | 55 |  |  | GRM | LAVA CELL BNG
[5 empty] | GRM | A.ACID. PH/55
RINSE X2 | 2 | RT
WASH TINT |  | 40 |  |  | M/L | BROWN GGL
[5 empty] | M/L | YELLOW
DRAIN |  |  |  |  | GRM | SALT
WASH SOFT |  | RT |  |  | K/G | ANTI OZON SOFT
EXTRACT&DRY |  |  |  |  | GRM | A.ACID. PH/5