## AB.00060
dcr
DATE | 2026-07-10 |  |  | WASH.CODE |  | AB.00060 - 1
FINISHER:CODE | ABLACK:930 |  |  |  |  | DRYPROCESS.AND WET PROCES
MODEL:CODE | 131260078
SAP CODE | 51311561
FABRIC:CODE | Cone Mills (MX) 3611 J
QUANTITY | 3 PCS
ROLL:CODE
FAB. WEIGHT
UNITS
TYPE MACHINE
DRYING TIME (Min.) : | MID
COMMENTS:
MR.ERDEM | DARK- WASH |  |  | WASH:SUPERVISOR:AHMED SAID
FREE DEVELOPMENT | E | of | 1 |  |  |  | Supplier | PH Value
ACTION | TIME | TEMP | Liters | AMT | UNITS | Chemicals
ASPER TARGET SAMPLES
DESIZE | 10 | 25 | 150 | 1 | GRM | LAVA SPERSE
|  |  |  | 1 | GRM | METABILSULFIT
|  |  |  | 10 | GRM | SOFT
RINSE X2 |  |  |  | 1 | GRM | LUBRICANT
COOL STONE | 15 | RT | 40 | 15 | K/G | OLD STONE
RINSE | 2 | RT |  | 1 | GRM | TMS PLUS
WASH CLEAN | 1 | 25 | 150 | 2 | G/L | ROSPERSE
RINSE | 2 | RT
PEROXIDE WASH | 3 | 40 | 70 | 300 | GR | PEROXIDE
RINSE X2
WASH TINT | 7 | 45 | 70 | 15 | M/L | BROWN.G
|  |  |  | 3 | M/L | ORANGE
DRAIN |  |  |  | 100 | GRM | SALT %10
WASH SOFT | 2 | 40 | 100 | 2 KG | K/G | ANTI OZON SOFT
EXTRACT&DRY