## AB.0007
dcr
DATE | 2025-09-23 |  |  | WASH.CODE |  | AB.0007
FINISHER:CODE | AM863 |  |  |  |  | DRYPROCESS.AND WET PROCES
MODEL:CODE | 131D0226 BAGGY 5 PKT
SAP CODE | 51311017
FABRIC:CODE | CONE:MILLS.8032.J
QUANTITY | 1 PCS
ROLL:CODE | 131D0240GOSLOOSE
FAB. WEIGHT
UNITS
TYPE MACHINE
DRYING TIME (Min.) : | MID
COMMENTS:
MR.ERDEM | MID/LIGHT |  |  | WASH:SUPERVISOR:ASSEAM&FETAH
FREE DEVELOPMENT | E | of | 1 |  |  |  | Supplier | PH Value
ACTION | TIME | TEMP | Liters | AMT | UNITS | Chemicals
GRINDING | ASPER TARGET SAMPLES
TACKING
DESIZE | 15 | 50 | 40 | 200 | M/L | COSTIC SODA
|  |  |  | 1 | K/G | PEROXIDE
RINSE X3 | 2 | RT | 60 | 1 | GRM | DISPERS
NEUTRALIZATION | 2 | RT | 40 | 1 | GRM | A.ACID
RINSE | 1 | RT | 60
RINSE | 1 | 50 | 60
DRAIN | 2 | RT
WATER FREE ENZYME WASHING | 15 |  |  | 2 | GRM | ASUCELL WF
|  |  |  | 100 | GRM | ASU WASH BOOSTER
RINSE X3 | 3 | RT
BLEACH | 8 | RT | 40 | 3 | GRM | COUSTIC SODA
|  |  |  | 6 | K/G | HYPO
RINSE X2 | 2 | RT | 60
NEUTRALIZATION | 5 | RT | 40 | 500 | GRM | PEROXIDE
RINSE | 2 | RT | 60
EXTRACT&DRY
MON WASH
MON WASH | 10 |  |  | 1 | GRM | PERMANGANAT
|  |  |  | 1 | K/G | WATER
|  |  |  | 15 | K/G | NEW STONE
NEUTRALIZATION | 3 | RT | 40 | 100 | GRM | ROYACTIVEX KS
RINSE | 2 | RT | 60
CLEAN UP | 7 | 55 | 40 | 500 | GRM | PEROXIDE
RINSE X2 | 2 | RT | 60 | 100 | GRM | NEAR CAND OP EXTRA
BIOPOLISHING | 10 | 55 | 40 | 100 | GRM | LAVA CELL BNG
|  |  |  | 30 | GRM | A.ACID. PH/55
RINSE | 2 | RT | 60
WASH TINT | 3 | 40 | 40 | 5 | M/L | BROWN GGL
|  |  |  | 0,5 | M/L | YELLOW
DRAIN |  |  |  | 250 | GRM | SALT
WASH SOFT | 3 | RT | 40 | 2 | K/G | ANTI OZON SOFT
EXTRACT&DRY |  |  |  | 30 | GRM | A.ACID. PH/5