## SABLON
dcr
DATE | 2026-05-18 |  |  | WASH.CODE |  | AB.0061
FINISHER:CODE | SFI AWXL_6229 |  |  |  |  | DRYPROCESS.AND WET PROCES
MODEL:CODE | S261490029
SAP CODE | 51311503
FABRIC:MILL | Cone Mills (MX)
FABRIC:CODE | 8032J
ROLL:CODE
QUANTITY
UNITS
TYPE MACHINE
Creator | E
COMMENTS:
MR.ERDEM |  |  |  | WASH:SUPERVISOR |  | FETTAH
| E | of | 1 |  |  |  | Supplier | PH Value
ACTION | TIME | TEMP | Liters | AMT | UNITS | Chemicals
WASH ASPER TARGET
HANDSAND
DESIZE | 10 | 40 |  | 1 | GR/LT | TMS PLUS
BIOPOLSIH | 20 | 50 |  | 2 | GR/LT | LAVA CELL BNG
[5 empty] | GR/LT | A.ACID. PH/55
PERMANGANETE BLEACH |  | 40 | 80 | 40 | GR | PERMANGANATE
NEUTRALIZATION |  |  |  |  | GRM | ROYACTIVEX KS
RINSE X3 | 2 | RT |  |  | GRM | A.ASIT
BLEACH | 5 | 40 |  | 1000 | GRM | HYPO
NEUTRALIZATION |  |  |  |  | GRM | ROYACTIVEX KS
RINSE X3 | 2 | RT |  |  | GRM | A.ASIT
NEUTRALIZATION |  |  |  |  | GRM | ROYACTIVEX KS
RINSE X3 | 2 | RT |  |  | GRM | A.ASIT
CLEAN WASH |  |  |  |  | GRM | PEROXITE
RINSE *3
PP.SPRAY
HYPO/PP SPRAY LOCAL/AO |  |  |  |  | GRM | PERMENGANATE
[5 empty] | GRM | HYPO
[5 empty] | GRM | WATER
NEUTRALIZATION |  |  |  |  | GRM | ROYACTIVEX KS
RINSE X3 | 2 | RT
SOFT |  | RT |  |  | K/G | ANTI OZON SOOFT
EXTRACT & DRYER