## SABLON
dcr
DATE | 2026-05-18 |  |  | WASH.CODE |  | AB.0062
FINISHER:CODE | AWXD_6234 |  |  |  |  | DRYPROCESS.AND WET PROCES
MODEL:CODE | S261550001 HR 90S RELAXED
SAP CODE | 51311498
FABRIC:MILL | Cone Mills (MX)
FABRIC:CODE | 8032J
ROLL:CODE
QUANTITY
UNITS
TYPE MACHINE
Creator | E
COMMENTS:
MR.ERDEM |  |  |  | WASH:SUPERVISOR |  | FETTAH
| E | of | 1 |  |  |  | Supplier | PH Value
ACTION | TIME | TEMP | Liters | AMT | UNITS | Chemicals
LASER MARK | WASH ASPER TARGET
WHISKER
HANDSAND
HANDSAND A/O
DESIZE | 10 | 50 |  |  | GRM | LUBRICANT
[5 empty] | GRM | ALPHA AMYLASE-LAVA ZYME AEN 01 %2
RINSE X3 |  |  |  |  | K/G | TMS PLUS
C
STONE WASH |  | 40 |  | 2 | GR/LT | ROYA ENZYM SC750
|  |  |  | 1 | GR/LT | DENIM COL CMA T 7330 %1
RINSE X3 | 3 | RT |  | 15 | K/G | NEW STONE
HYPO/BLEACH |  | RT |  |  | GRM | HYPO
RINSE | 2 | RT |  |  | GRM | COUSTIC SODA
NEUTRALIZATION | 5 |  |  |  | GRM | ROYACTIVEX KS
RINSE | 2 | RT
PP.SPRAY
HYPO/PP SPRAY |  |  |  |  | GRM | PERMENGANATE
[5 empty] | GRM | HYPO
[5 empty] | GRM | WATER
NEUTRALIZATION |  |  |  |  | GRM | ROYACTIVEX KS
RINSE X3 | 2 | RT
BIOPOLISHING |  |  |  |  | GRM | LAVA CELL BNG
[5 empty] | GRM | A.ACID. PH/55
RINSE | 2 | RT
WASH TINT |  | 45 |  |  | M/L | BROWN.G
[5 empty] | M/L | ORANGE
DRAIN |  |  |  |  | GRM | SALT %10
SOFT |  | RT |  |  | K/G | ANTI OZON SOOFT
EXTRACT & DRYER