## SABLON
dcr
DATE | 2026-05-18 |  |  | WASH.CODE |  | AB.0065
FINISHER:CODE | SFI AWXL_6230 |  |  |  |  | DRYPROCESS.AND WET PROCES
MODEL:CODE | S261490029
SAP CODE | 51311502
FABRIC:MILL | Cone Mills (MX)
FABRIC:CODE | 8032J
ROLL:CODE
QUANTITY
UNITS
TYPE MACHINE
Creator | E
COMMENTS:
MR.ERDEM |  |  |  | WASH:SUPERVISOR |  | FETTAH
| E | of | 1 |  |  |  | Supplier | PH Value
ACTION | TIME | TEMP | Liters | AMT | UNITS | Chemicals
WASH ASPER TARGET
LASER MARK
WHISKER
HANDSAND + A/O
TACKING
DESIZE | 10 | RT |  |  | GRM | LUBRICANT
RINSE X3 |  |  |  |  | K/G | TMS PLUS
C
STONE WASH |  | 40 |  | 2 | GR/LT | ROYA ENZYM SC750
|  |  |  | 1 | GR/LT | DENIM COL CMA T 7330 %1
RINSE X3 | 3 | RT |  | 15 | K/G | NEW STONE
HYPO/BLEACH |  | RT |  |  | GRM | HYPO
RINSE | 2 | RT |  |  | GRM | COUSTIC SODA
NEUTRALIZATION | 5 |  |  |  | GRM | ROYACTIVEX KS
RINSE | 2 | RT
HEAVY GRINDING
PP.SPRAY LOCAL + A/O
HYPO/PP SPRAY |  |  |  |  | GRM | PERMENGANATE
[5 empty] | GRM | HYPO
[5 empty] | GRM | WATER
MOON WASH
MOON WASH |  |  |  |  | GRM | PERMENGANATE
[5 empty] | K.G | STONE
[5 empty] | K.G | WATER
NEUTRALIZATION |  |  |  |  | GRM | ROYACTIVEX KS
RINSE X3 | 2 | RT
BIOPOLISHING |  |  |  |  | GRM | LAVA CELL BNG
[5 empty] | GRM | A.ACID. PH/55
RINSE | 2 | RT
SOFT |  | RT |  |  | K/G | ANTI OZON SOOFT
EXTRACT & DRYER