## SABLON
dcr
DATE | 2026-05-20 |  |  | WASH.CODE |  | AB.0066
FINISHER:CODE | AF26-0007 |  |  |  |  | DRYPROCESS.AND WET PROCES
MODEL:CODE | S261310025
SAP CODE | 51311531
FABRIC:MILL | Cone Mills (MX)
FABRIC:CODE | 1662J
ROLL:CODE
QUANTITY | 5
UNITS
TYPE MACHINE
Creator | E
COMMENTS:
MR.ERDEM |  |  |  | WASH:SUPERVISOR |  | FETTAH
| E | of | 1 |  |  |  | Supplier | PH Value
ACTION | TIME | TEMP | Liters | AMT | UNITS | Chemicals
LASER MARK | WASH ASPER TARGET
WHISKER
HANDSAND
DESIZE | 5 | RT |  |  | GRM | LUBRICENT %2
DRAIN | 1 | RT |  |  | GRM | TMS PLUS
STONE WASH |  | 40 |  |  | GRM | ROYA ENZYM SC750
[5 empty] | GRM | DENIM COL CMA T 7330 %1
[5 empty] | K/G | OLD STONE
RINSE X3 | 3 | RT |  |  | K/G | NEW STONE
BIOPOLISHING |  |  |  |  | GRM | LAVA CELL BNG
[5 empty] | GRM | A.ACID. PH/55
RINSE | 2 | RT
WASH |  |  |  |  | GRM | SODA ASH
RINSE X3 | 3 | RT
PP.SPRAY
HYPO/PP SPRAY |  |  |  |  | GRM | PERMENGANATE
[5 empty] | GRM | HYPO
[5 empty] | GRM | WATER
MOON WASH
MOON WASH |  |  |  |  | GRM | PERMENGANATE
[5 empty] | K.G | STONE
[5 empty] | K.G | WATER
NEUTRALIZATION |  |  |  |  | GRM | ROYACTIVEX KS
RINSE X3 | 2 | RT
BIOPOLISHING |  |  |  |  | GRM | LAVA CELL BNG
[5 empty] | GRM | A.ACID. PH/55
RINSE | 2 | RT
WASH TINT |  | 45 |  |  | M/L | BROWN.G
[5 empty] | M/L | ORANGE
DRAIN |  |  |  |  | GRM | SALT %10
SOFT |  | RT |  |  | K/G | ANTI OZON SOOFT
EXTRACT & DRYER
SPRAY TINT | [5 empty] | BROWN G
ORANGE
NFA