## SABLON
dcr
DATE | 2026-11-06 |  |  | WASH.CODE |  | AB.0067
FINISHER:CODE | AM0680 |  |  |  |  | DRYPROCESS.AND WET PROCES
MODEL:CODE | S261310001 (131D0349) STRAIGHT
SAP CODE | 51311372
FABRIC:MILL | Cone Mills (MX)
FABRIC:CODE | 8032J
ROLL:CODE
QUANTITY
UNITS
TYPE MACHINE
Creator | E
COMMENTS:
MR.ERDEM |  |  |  | WASH:SUPERVISOR |  | FETTAH / HUSAM BOB
| E | of | 1 |  |  |  | Supplier | PH Value
ACTION | TIME | TEMP | Liters | AMT | UNITS | Chemicals
WHISKER | WASH ASPER TARGET AM680
HANDSAND
CLIPS / NET ( HALF PANT OUTSIDE)
CLIPS DESIZE | 2 | 40 | 60 | 100 | GRM | LUBRICENT %2
RINSE X 2 |  |  |  | 50 | GRM | ALPHA AMYLASE-LAVA ZYME AEN 01 %2
DRAIN | 1 | RT
REMOVE CLIPS
WATER FREE ENZYME WASHING | 20 |  |  | 10 | GRM | ASUCELL WF
RINSE X1 | 1 | 50 |  | 150 | GRM | ASU WASH BOOSTER
DARIN | 1 | RT |  | 7 | K | OLD STONE
WATER FREE ENZYME WASHING | 15 |  |  | 5 | GRM | ASUCELL WF
RINSE X3 | 3 | RT |  | 150 | GRM | ASU WASH BOOSTER
|  |  |  | 7 | K | OLD STONE
WASH | 5 | RT | 150 | 100 | GRM | SODA ASH
RINSE X3 | 3 | RT | 150
HYPO/BLEACH | 3 | RT | 150 | 1 | L | HYPO
RINSE | 2 | RT |  | 100 | GRM | COUSTIC SODA
NEUTRALIZATION | 5 |  |  |  | GRM | ROYACTIVEX KS
RINSE | 2 | RT
OZON AKTIVATOR
WASH PROCESS | 5 | RT |  |  | GRM | INDYGO KAAN WATENOL NWA %20
DRAIN | 5 |  |  |  | K/G | WATER %80
EXTRACT:1 MUNITES | 1
OZON %30
PP.SPRAY ALL OVER
HYPO/PP SPRAY |  |  |  |  | GRM | PERMENGANATE
[5 empty] | GRM | HYPO
[5 empty] | GRM | WATER
NEUTRALIZATION | 3 | RT | 60 | 50 | GRM | ROYACTIVEX KS
RINSE X3 | 2 | RT | 150
CLEAN UP | 10 | RT | 150 | 2 | G/L | LACAZE
RINSE | 2 | RT | 150
TINT | 3 | 40 | 60 | 3 | ML | BROWN GGL
|  |  |  | 150 | G | SALT
SOFT | 2 | RT | 100 | 1 | K/G | ANTI OZON SOOFT
EXTRACT & DRYER