## SABLON
dcr
DATE | 2026-08-02 |  |  | WASH.CODE |  | AB.0068
FINISHER:CODE | AM0680 |  |  |  |  | DRYPROCESS.AND WET PROCES
MODEL:CODE | 131D0350
SAP CODE | PO#118168
FABRIC:MILL | CONE MIILS
FABRIC:CODE | 1662J
ROLL:CODE
QUANTITY | 5
UNITS
TYPE MACHINE
Creator | E
COMMENTS:
MR.ERDEM |  |  |  | WASH:SUPERVISOR |  | FETTAH
| E | of | 1 |  |  |  | Supplier | PH Value
ACTION | TIME | TEMP | Liters | AMT | UNITS | Chemicals
WHISKER | WASH ASPER TARGET
HANDSAND
NET / HALF PANT OUTSIDE
DESIZE NET | 2 | 40 |  |  | GRM | LUBRICENT %2
DRAIN | 1 | RT |  |  | GRM | ALPHA AMYLASE-LAVA ZYME AEN 01 %2
RX2 |  | REMOVE NET
WATER FREE ENZYME WASHING | 20 |  |  | 10 | GRM | ASUCELL WF
RINSE X1 | 1 | 50 |  | 150 | GRM | ASU WASH BOOSTER
DARIN | 1 | RT |  | 7 | K | OLD STONE
WASH | 2 | RT | 150 | 100 | GRM | SODA ASH
RINSE X3 | 3 | RT | 150
OZON AKTIVATOR
WASH PROCESS | 5 | RT |  |  | GRM | INDYGO KAAN WATENOL NWA %20
DRAIN | 5 |  |  |  | K/G | WATER %80
EXTRACT:1 MUNITES | 1
OZON %30
PP.SPRAY
HYPO/PP SPRAY |  |  |  |  | GRM | PERMENGANATE
[5 empty] | GRM | HYPO
[5 empty] | GRM | WATER
NEUTRALIZATION |  |  |  |  | GRM | ROYACTIVEX KS
RINSE X3 | 2 | RT
BIOPOLISHING | 10 | 45 | 80 | 100 | GRM | LAVA CELL BNG
|  |  |  | 50 | GRM | A.ACID. PH/55
RINSE | 2 | RT
WASH TINT | 3 | 40 | 80 | 3 | M/L | BROWN.G
DRAIN |  |  |  |  | GRM | SALT %10
SOFT | 3 | RT | 80 | 2 | K/G | ANTI OZON SOOFT
EXTRACT & DRYER