## SABLON
dcr
DATE | 2026-08-22 |  |  | WASH.CODE |  | AB.0074
FINISHER:CODE | AR847 |  |  |  |  | DRYPROCESS.AND WET PROCES |  |  | 9
MODEL:CODE | S261310012
SAP CODE | AFMN029487
FABRIC:MILL | KALP
FABRIC:CODE
ROLL:CODE
QUANTITY | 1
UNITS
TYPE MACHINE
Creator | E
COMMENTS:
MR.ERDEM |  |  |  | WASH:SUPERVISOR |  | AHMED SAID
| E | of | 1 |  |  |  | Supplier | PH Value
ACTION | TIME | TEMP | Liters | AMT | UNITS | Chemicals
WHISKER | WASH ASPER PICTURE
HANDSAND
PP.SPRAY
HYPO/PP SPRAY |  |  |  |  | GRM | PERMENGANATE
[5 empty] | GRM | HYPO
[5 empty] | GRM | WATER
DESIZE | 10 | 60 |  |  | GRM | LUBRICENT %2
DRAIN | 1 | RT |  |  | GRM | ALPHA AMYLASE-LAVA ZYME AEN 01 %2
[5 empty] | GRM | ROYACTIVEX KS
TINT | 10 | 50 | 60 | 20 | ML | BROWN G
|  |  |  | 20 | ML | BLACK
|  |  |  | 5 | ML | ORANGE
FIX WASH | 5 | 40 | 60 | 4 | GR/LT | ROYA FX
DRAIN NO RINSE
STONE WASH | 10 | 25 |  | 4 | GRM | ROYA ENZYM SC750
|  |  |  | 1 | GRM | TMS PLUS
|  |  |  | 10 | K/G | OLD STONE
RINSE X3 | 3 | RT
SOFT | 3 | RT | 80 | 2 | K/G | ANTI OZON SOOFT
EXTRACT & DRYER