## SABLON
dcr
DATE | 2026-08-22 |  |  | WASH.CODE |  | AB.0076
FINISHER:CODE | FREE DV |  |  |  |  | DRYPROCESS.AND WET PROCES |  |  | 9
MODEL:CODE | S261310012
SAP CODE | AFMN029487
FABRIC:MILL | KALP
FABRIC:CODE
ROLL:CODE
QUANTITY | 1
UNITS
TYPE MACHINE
Creator | E
COMMENTS:
MR.ERDEM |  |  |  | WASH:SUPERVISOR |  | AHMED SAID
| E | of | 1 |  |  |  | Supplier | PH Value
ACTION | TIME | TEMP | Liters | AMT | UNITS | Chemicals
WHISKER | WASH ASPER TARGET
HANDSAND
CLEAN UP | 10 | 50 | 100 | 2 | GR/LT | COUSTIC
|  |  |  | 1 | GR/LT | TMS PLUS
RINSE X 3 |  |  |  | 1 | GR/LT | LUBRICANT
FIX WASH | 10 | 40 | 100 | 3 | GR/LT | ROYA FX
|  |  |  | 1 | GR/LT | A.ACID
STONE WASH | 20 | RT | 40 | 1 | GR/LT | TMS PLUS
|  |  |  | 10 | KG | STONE OLD
RX3
DRY | PP.SPRAY
HYPO/PP SPRAY |  |  |  |  | GRM | PERMENGANATE
[5 empty] | GRM | HYPO
[5 empty] | GRM | WATER
NEUTRALIZATION |  | RT |  |  | GRM | ROYACTIVEX KS
RINSE X3 | 2 | RT
BIOPOLISHING | 7 | RT |  | 1 | GRM | LAVA CELL BNG
[5 empty] | GRM | A.ACID. PH/55
RINSE | 2 | RT
WASH TINT | 5 | RT |  |  | M/L | BROWN.G
BLACK
BROWN B
DRAIN |  |  |  |  | GRM | SALT %10
SOFT | 1 | RT |  | 1 | K/G | ANTI OZON SOOFT
EXTRACT & DRYER