## SABLON
dcr
DATE | 2026-08-22 |  |  | WASH.CODE |  | AB.0078
FINISHER:CODE | FREE DV |  |  |  |  | DRYPROCESS.AND WET PROCES |  |  | 9
MODEL:CODE | 131D0350
SAP CODE | AFMN029488
FABRIC:MILL | KALP
FABRIC:CODE
ROLL:CODE
QUANTITY | 1
UNITS
TYPE MACHINE
Creator | E
COMMENTS:
MR.ERDEM |  |  |  | WASH:SUPERVISOR |  | NINJA
| E | of | 1 |  |  |  | Supplier | PH Value
ACTION | TIME | TEMP | Liters | AMT | UNITS | Chemicals
WHIKSER | WASH ASPER TARGET
HANDSAND
CLEAN WASH | 10 | 50 | 60 | 5 | GR/LT | PEROXITE
|  |  |  | 1 | GR/LT | CLEAN EXTRA
RX2 |  |  |  | 1 | GR/LT | TMS PLUS
DESIZE | 2 | 50 | 80 | 160 | GR/LT | TMS PLUS
(WITH 10 PCS SECOND QUALITY |  |  |  | 250 | GRM | PROTECTOR LY%4
DRAIN / NO RINSE
WATER FREE ENZYME WASHING |  |  |  | 60 | GRM | ASUCELL WF
(WITH 10 PCS SECOND QUALITY | 1 | 50 |  | 1000 | GRM | KKT
| 1 | RT |  | 10 | KG | STONE OLD
WASH |  |  |  |  | GRM | SODA ASH
RINSE X3 | 3 | RT
R X 1
OZON AKTIVATOR
WASH PROCESS | 5 | RT |  |  | GRM | INDYGO KAAN WATENOL NWA %20
DRAIN | 5 |  |  |  | K/G | WATER %80
EXTRACT:1 MUNITES | 1
OZON %10
PP.SPRAY
HYPO/PP SPRAY |  |  |  |  | GRM | PERMENGANATE
[5 empty] | GRM | HYPO
[5 empty] | GRM | WATER
NEUTRALIZATION |  |  |  |  | GRM | ROYACTIVEX KS
RINSE X3 | 2 | RT
BIOPOLISHING | 10 | 45 | 80 | 100 | GRM | LAVA CELL BNG
|  |  |  | 50 | GRM | A.ACID. PH/55
RINSE | 2 | RT
WASH TINT | 3 | 40 | 80 | 3 | M/L | BROWN.G
DRAIN |  |  |  |  | GRM | SALT %10
SOFT | 3 | RT | 80 | 2 | K/G | ANTI OZON SOOFT