## SABLON
dcr
DATE | 2026-08-22 |  |  | WASH.CODE |  | AB.0079
FINISHER:CODE | FREE DV |  |  |  |  | DRYPROCESS.AND WET PROCES |  |  | 9
MODEL:CODE | 131D0350
SAP CODE | AFMN029488
FABRIC:MILL | KALP
FABRIC:CODE
ROLL:CODE
QUANTITY | 1
UNITS
TYPE MACHINE
Creator | E
COMMENTS:
MR.ERDEM |  |  |  | WASH:SUPERVISOR |  | NINJA
| E | of | 1 |  |  |  | Supplier | PH Value
ACTION | TIME | TEMP | Liters | AMT | UNITS | Chemicals
WASH ASPER TARGET
HANDSAND
DESIZE |  |  |  |  | GRM | LUBRICENT %2
DRAIN | 1 | RT |  |  | GRM | ALPHA AMYLASE-LAVA ZYME AEN 01 %2
LICRA PROCESS |  | 45 |  |  | GRM | PROTECTOR LY%4
ENZM WASH | 20 | 45 | 60 | 4 | GR/LT | SC750
|  |  |  | 1 | GR/LT | TMS PLUS
RX2
HYPO/BLEACH |  | RT |  |  | GRM | HYPO
RINSE | 2 | RT |  |  | GRM | COUSTIC SODA
NEUTRALIZATION | 5 |  |  |  | GRM | ROYACTIVEX KS
RINSE | 2 | RT
GRINDING
PP.SPRAY
HYPO/PP SPRAY |  |  |  |  | GRM | PERMENGANATE
[5 empty] | GRM | HYPO
[5 empty] | GRM | WATER
FULL EXTRACT | SNOW WASH
MON WASH POWDER |  |  |  |  | GRM | NOVA TEX MOON SNP
[5 empty] | GRM | ASU WASH BOOSTER
NEUTRALIZATION |  |  |  |  | GRM | ROYACTIVEX KS
RINSE X3 | 2 | RT
PEROXIDE BLEACH |  |  |  |  | GRM | PEROXIDE
RINSE | 2 | RT |  |  | GRM | NEAR CAND OP EXTRA
BIOPOLISHING |  | 45 |  |  | GRM | LAVA CELL BNG
[5 empty] | GRM | A.ACID. PH/55
RINSE | 2 | RT
WASH TINT |  | 45 |  |  | M/L | BROWN.G
[5 empty] | M/L | YELLOW
DRAIN |  |  |  |  | GRM | SALT %10
SOFT |  | RT |  |  | K/G | ANTI OZON SOOFT
EXTRACT & DRYER