## SABLON
dcr
DATE | 2026-09-27 |  |  | WASH.CODE |  | AB.0084
FINISHER:CODE | ASL905 |  |  |  |  | DRYPROCESS.AND WET PROCES |  |  | 9
MODEL:CODE | 131270113 STRAIGHT
SAP CODE | 51311616
FABRIC:MILL | SHARABATI
FABRIC:CODE | HLR 25619
ROLL:CODE
QUANTITY | 6
UNITS
TYPE MACHINE
Creator | E
COMMENTS:
MR.ERDEM |  |  |  | WASH:SUPERVISOR |  | NINJA
| E | of | 1 |  |  |  | Supplier | PH Value
ACTION | TIME | TEMP | Liters | AMT | UNITS | Chemicals
GRINDING | ASPER TARGET SAMPLES
DESIZE | 15 | 50 | 40 | 2 | M/L | COSTIC SODA
|  |  |  | 2 | M/L | PEROXIDE
RINSE X3 |  |  | 60 | 1 | GRM | DISPERS
NEUTRALIZATION | 5 | RT | 40 | 1 | GRM | A.ACID
RINSE | 2 | RT
RINSE | 1 | 50 | 60
COMBO ENZYM | 20 | 40 | 20 | 2 | GRM | ROYA ENZYMES
|  |  |  | 5 | K/G | NEW STONE
|  |  |  | 5 | K/G | OLD STONE
RINSE | 2 | RT | 60 | 1 | GRM | ROSPERS
BLEACH | 8 | RT | 40 | 2 | GRM | SODA ASH
|  |  |  | 3 | GRM | HYPO
RINSE X2 | 2 | RT | 60
BLEACH | 5 | RT | 30 | 2 | GRM | SODA ASH
RINSE X2 | 2 |  | 60 | 3 | GRM | HYPO
NEUTRALIZATION | 5 | RT | 40 | 1 | K/G | PEROXIDE
RINSE | 2 | RT | 60
EXTRACT&DRY
MON WASH
MON WASH | 12 |  |  | 2 | GRM | PERMANGANAT
|  |  |  | 1 | GRM | WATER
|  |  |  | 10 | K/G | NEW STONE
NEUTRALIZATION | 3 | RT | 30 | 100 | GRM | ROYACTIVEX KS
RINSE | 2 | RT | 60
CLEAN UP | 5 | 55 | 40 | 1 | K/G | PEROXIDE
RINSE X2 |  |  | 60 | 100 | GRM | NEAR CAND OP EXTRA
BIOPOLISHING | 10 | 55 | 40 | 4 | GRM | LAVA CELL BNG
|  |  |  | 1 | GRM | A.ACID. PH/55
RINSE | 2 | RT | 60
WASH TINT | 4 | 40 | 40 | 2 | M/L | BROWN GGL
|  |  |  | 1 | M/L | BROWN BL
DRAIN |  |  |  | 300 | GRM | SALT
WASH SOFT | 4 | 40 | 30 | 2 | K/G | ANTI OZON SOFT
EXTRACT&DRY |  |  |  | 1 | GRM | A.ACID. PH/5