## SABLON
dcr
DATE | 2026-09-27 |  |  | WASH.CODE |  | AB.0086
FINISHER:CODE | AD494 |  |  |  |  | DRYPROCESS.AND WET PROCES |  |  | 9
MODEL:CODE | 131270113 STRAIGHT
SAP CODE | 51311616
FABRIC:MILL | SHARABATI
FABRIC:CODE | HLR 25619
FABRIC CONTENT | 99/1% Cotton/Elastane
QUANTITY | 4
UNITS
TYPE MACHINE
Creator | E
COMMENTS:
MR.ERDEM |  |  |  | WASH:SUPERVISOR |  | NINJA
| E | of | 1 |  |  |  | Supplier | PH Value
ACTION | TIME | TEMP | Liters | AMT | UNITS | Chemicals
WHIKSERS | ASPER TARGET SAMPLES
DESIZE | 5 | 50 | 30 | 1 | GRM | LAVA SPERSE
RINSE X2 |  |  | 50 | 1 | GRM | LUBRICANT
COMBO ENZYM | 15 | 40 | 20 | 2 | GRM | ROYA ENZYMES
|  |  |  | 10 | K/G | NEW STONE
|  |  |  | 40 | GRM | BROWN GGL
RINSE |  | RT | 50 | 200 | GRM | SALT
WAIT A MINUTE TURN AROUND. WAIT A MINUTE.
WASH SOFT | 5 | 35 | 30 | 200 | GRM | CATYONIC SOFT
EXTRACT&DRY