## AR.0001
DATE | 2023-05-01 |  |  | WASH:CODE |  | AR.0001
FINISHER:CODE | 8326.AH21.CREEDENCE |  |  |  |  | Scrapping (LA) | Pigment Spray?
MODEL:CODE | [5 empty] | Whiskers+ exetended? | PPSpray?
SAP CODE | [5 empty] | Cheveron? | Resin Spray?
FABRIC:CODE | [5 empty] | Back knee Whisker? | 3D on Whiskers?
QUANTITY | 3 PCS |  |  |  |  | Knee star? | Zigzag?
ROLL:CODE | [5 empty] | Hem whiskers? | Coating Spray?
FAB. WEIGHT | [5 empty] | Tacking? | Sponge?
UNITS | [5 empty] | Hot Press? | Net - Tie?
TYPE MACHINE | [5 empty] | Grinding? | Pigment Spots ?
DRYING TIME (Min.) : | [5 empty] | Damage? | Oven ?
COMMENTS: | [5 empty] | Patch? | Laser ?
WASH:SUPERVISOR:MODA
| E | of | 1 |  |  |  | Supplier | PH Value
ACTION | TIME | TEMP | Liters | AMT | UNITS | Chemicals
WHISKERS | WASH.ASPER.ORJ.SAMPLER
HAND SAND
LYKRA PRODUCT | 10 | 45 | 40 | 100 | GRM | LAVA FIX NFA
DESIZE | 10 | 45 | 40 | 1 | G/L | LAVA SPERSE
RINSE | 2 | RT | 50 | 2 | G/L | LUBRICANT
STONE/ENZYM | 30 | 40 | 30 | 20 | GRM | ROYA ENZYM
|  |  |  | 15 | K/G | NEW STONE
|  |  |  | 1 | G/L | LAVA SPERSE
RINSE | 2 | RT | 50
BLEACH | 10 | 45 | 40 | 1 | K/G | HYPO-CHLORITE
|  |  |  | 40 | GRM | SODA ASH
NEUTRALIZATION | 5 | RT | 40 | 500 | GRM | PEROXIDE
RINSE | 2 | RT | 50
EXTRACT & DRYER
HYPO/PP/SPRAY |  |  |  | 5 | GRM | PERMENGANATE
|  |  |  | 200 | GRM | HYPO
|  |  |  | 800 | GRM | WATER
MON WASH | 7 |  |  | 2 | GRM | PERMENGANATE
|  |  |  | 50 | GRM | HYPO
|  |  |  | 950 | GRM | WATER
|  |  |  | 15 | K/G | NEW STONE
NEUTRALIZATION | 5 | RT | 40 | 100 | GRM | ROYACTIVEX KS
RINSE | 2 | RT | 50
EXTRACT & DRYER
GRINDING
HYPO/PP/SPRAY |  |  |  | 5 | GRM | PERMENGANATE
|  |  |  | 200 | GRM | HYPO
|  |  |  | 800 | GRM | WATER
NEUTRALIZATION | 5 | 40 | 40 | 100 | GRM | ROYACTIVEX KS
RINSE |  | RT | 50
WASH | 5 | 60 | 40 | 100 | GRM | ROYA.CLEAN.PWD
|  |  |  | 500 | GRM | PEROXIDE
RINSE | 2 | RT | 50
PH/55
BIOPOLISHING | 7 | 55 | 40 | 200 | GRM | LAVA CELL BNG
|  |  |  | 50 | GRM | A.ACID
RINSE | 2 | RT | 50
WASH TINT | 4 | 40 | 40 | 1 | GRM | ORANJ
|  |  |  | 3 | GRM | YELLOW
DRAIN |  |  |  | 200 | GRM | SALT
PH/4,5/5
SOFT | 5 | ON SAME BATH |  | 1 | GRM | NEARSopht/WO3
|  | 40 | 40 | 200 | GRM | NEARFINISH.CF.622
EXTRACT & DRYER |  |  |  | 50 | GRM | A.ACID
FINAL. LAZER DAMGE. HAVA. CLEAN DMAGE AREA. AFTER. OZONE BLEACH THE TREADS WITH CLEAN