## AR.00012
DATE | 2023-07-18 |  |  | WASH:CODE |  | AR.00012
FINISHER:CODE | BASIL-3200 |  |  |  |  | Scrapping (LA) | Pigment Spray?
MODEL:CODE | [5 empty] | Whiskers+ exetended? | PPSpray?
SAP CODE | [5 empty] | Cheveron? | Resin Spray?
FABRIC:CODE | [5 empty] | Back knee Whisker? | 3D on Whiskers?
QUANTITY | 10.PCS |  |  |  |  | Knee star? | Zigzag?
ROLL:CODE | [5 empty] | Hem whiskers? | Coating Spray?
FAB. WEIGHT | [5 empty] | Tacking? | Sponge?
UNITS | [5 empty] | Hot Press? | Net - Tie?
TYPE MACHINE | [5 empty] | Grinding? | Pigment Spots ?
DRYING TIME (Min.) : | [5 empty] | Damage? | Oven ?
COMMENTS: | [5 empty] | Patch? | Laser ?
WASH:SUPERVISOR:MODA
PAGE | E | of | 1 |  |  |  | Supplier | PH Value
ACTION | TIME | TEMP | Liters | AMT | UNITS | Chemicals
WHISKERS | WASH.ASPER.ORJ.SAMPLER
HAND SAND (ALLOWER
OZON %20. (2 MINT0
DESIZE |  | 45 |  |  | GRM | LAVA SPERSE
[5 empty] | GRM | ALPHA AMYLASE-LAVA ZYME AEN 01
NEUTRAL. ENZYM |  | 40 |  |  | GRM | NEUTRAL.ENZYM.ROYA ZYME
[5 empty] | K/G | NEW/STONE
RINSE | 2 | RT |  |  | GRM | ROSPERSE
COOL/STONE |  |  |  |  | K/G | NEW/STONE
RINSE | 2 | RT |  |  | GRM | ROSPERSE
HYPO BLEACH |  | 40 |  |  | GRM | HYPO
NEUTRALIZATION |  | 40 |  |  | GRM | ROYACTIVEX KS
RINSE | 2 | RT |  |  | GRM | ROSPERSE
EXTRACT & DRYER
ALLOVER/PP/SPRAY
HYPO/PP SPRAY |  |  |  | 5 | GRM | PERMENGANATE
|  |  |  | 5 | GRM | AKTIVATOR
NEUTRALIZATION |  | 40 |  | 100 | GRM | ROYACTIVEX KS
RINSE | 2 | RT
CLEAN UP |  | 55 |  |  | GRM | PEROXIDE
RINSE |  | RT |  |  | GRM | PDT
WASH |  | 40 |  |  | GRM | BROWN GGL
[5 empty] | GRM | BROWN BL
[5 empty] | GRM | ORANGE
DARIN |  |  |  |  | GRM | SALT
SOFT |  | ON SAME BATH |  |  | K/G | KATYONIK SOFT
|  | RT |  |  | GRM | FIX
EXTRACT & DRYER |  |  |  |  | GRM | SILIKON
PIGMENT/SPONGE |  |  |  |  | GRM | YELLOW
[5 empty] | GRM | BROWN
[5 empty] | GRM | ORANGE
[5 empty] | GRM | LAVA FIX NFA
[5 empty] | GRM | WATER