## AR.0001
DATE | 2023-05-01 |  |  | WASH:CODE |  | AR.00013
FINISHER:CODE | 1206/CREEDENCE |  |  |  |  | Scrapping (LA) | Pigment Spray?
MODEL:CODE | 1206 |  |  |  |  | Whiskers+ exetended? | PPSpray?
SAP CODE | 5122446 |  |  |  |  | Cheveron? | Resin Spray?
FABRIC:CODE | FREEDOM.DNM00400.SCULPT(ST 19551B) |  |  |  |  | Back knee Whisker? | 3D on Whiskers?
QUANTITY | 3 PCS |  |  |  |  | Knee star? | Zigzag?
ROLL:CODE | [5 empty] | Hem whiskers? | Coating Spray?
FAB. WEIGHT | [5 empty] | Tacking? | Sponge?
UNITS | [5 empty] | Hot Press? | Net - Tie?
TYPE MACHINE | [5 empty] | Grinding? | Pigment Spots ?
DRYING TIME (Min.) : | [5 empty] | Damage? | Oven ?
COMMENTS: | [5 empty] | Patch? | Laser ?
WASH:SUPERVISOR:MODA
| E | of | 1 |  |  |  | Supplier | PH Value
ACTION | TIME | TEMP | Liters | AMT | UNITS | Chemicals
WHISKERS | WASH.ASPER.ORJ.SAMPLER
HAND SAND
DAMAGE/CANCEL FULL
DESIZE |  | 45 |  | 1 | G/L | LAVA SPERSE
|  |  |  | 1 | G/L | ALPHA AMYLASE-LAVA ZYME AEN 01
|  |  |  | 1 | G/L | WETTING AGENT
RINSE | 2 | RT |  | 1 | GRM | NEARPON.TKR
STONE/ENZYM |  | 40 |  |  | GRM | ROYA ENZYM
[5 empty] | K/G | NEW STONE
[5 empty] | GRM | NEARPON.TKR
[5 empty] | G/L | LAVA SPERSE
RINSE | 2 | RT
BLEACH |  | 45 |  |  | K/G | HYPO-CHLORITE
[5 empty] | GRM | SODA ASH
NEUTRALIZATION | 5 | RT |  |  | GRM | PEROXIDE
RINSE | 2 | RT
EXTRACT & DRYER
HYPO/PP/SPRAY |  |  |  | 5 | GRM | PERMENGANATE
|  |  |  | 200 | GRM | HYPO
|  |  |  | 800 | GRM | WATER
MON WASH |  |  |  |  | GRM | PERMENGANATE
[5 empty] | GRM | HYPO
[5 empty] | GRM | WATER
[5 empty] | K/G | NEW STONE
NEUTRALIZATION | 5 | RT |  |  | GRM | ROYACTIVEX KS
RINSE | 2 | RT
EXTRACT & DRYER
GRINDING
HYPO/PP/SPRAY |  |  |  | 5 | GRM | PERMENGANATE
|  |  |  | 200 | GRM | HYPO
|  |  |  | 800 | GRM | WATER
NEUTRALIZATION | 5 | 40 |  |  | GRM | ROYACTIVEX KS
RINSE |  | RT
WASH |  | 60 |  |  | GRM | ROYA.CLEAN.PWD
[5 empty] | GRM | PEROXIDE
RINSE | 2 | RT
PH/55
BIOPOLISHING |  | 55 |  |  | GRM | LAVA CELL BNG
[5 empty] | GRM | A.ACID
RINSE | 2 | RT
WASH TINT |  | 40 |  |  | GRM | ORANJ
[5 empty] | GRM | YELLOW
DRAIN |  |  |  |  | GRM | SALT
PH/4,5/5
SOFT |  | ON SAME BATH |  |  | GRM | NEARSopht/WO3
|  | RT | 40 |  | GRM | NEARFINISH.CF.622
EXTRACT & DRYER |  |  |  |  | GRM | A.ACID