## AR.0001
DATE | 2023-08-22 |  |  | WASH:CODE |  | AR.00014
FINISHER:CODE | WASH.BLACK/9509/9764 |  |  |  |  | Scrapping (LA) | Pigment Spray?
MODEL:CODE | 9509/9764 |  |  |  |  | Whiskers+ exetended? | PPSpray?
SAP CODE | LXTCEG237 |  |  |  |  | Cheveron? | Resin Spray?
FABRIC:CODE | [5 empty] | Back knee Whisker? | 3D on Whiskers?
QUANTITY | 3 PCS |  |  |  |  | Knee star? | Zigzag?
ROLL:CODE | [5 empty] | Hem whiskers? | Coating Spray?
FAB. WEIGHT | [5 empty] | Tacking? | Sponge?
UNITS | [5 empty] | Hot Press? | Net - Tie?
TYPE MACHINE | [5 empty] | Grinding? | Pigment Spots ?
DRYING TIME (Min.) : | [5 empty] | Damage? | Oven ?
COMMENTS: | [5 empty] | Patch? | Laser ?
WASH:SUPERVISOR:AHMED/KAMIL
| E | of | 1 |  |  |  | Supplier | PH Value
ACTION | TIME | TEMP | Liters | AMT | UNITS | Chemicals
WASH.ASPER.ORJ.SAMPLER
SOAKING | 5 | RT | 40 | 500 | GRM | NEARSopht/WO3
| ON SAME BATH |  |  | 200 | GRM | A.ACID PH/5
DESIZE | 5 | 45 | 40 | 1 | GRM | NEARPON.TKR
RINSE X2 |  |  |  | 0.1 | GRM | NEARPON.SERVE.DHW,750
FIXING | 5 | 40 | 40 | 250 | GRM | NEAR.FIX FRK
DRAIN |  |  |  | 50 | GRM | A.ACID PH/5
SOFT | 8 | ON SAME BATH |  | 1 | K/G | NEARSopht/WO3
|  | RT | 40 | 200 | GRM | NEARFINISH.CF.622
EXTRACT & DRYER | 35 |  |  | 200 | GRM | A.ACID PH/5
COOL DRY | 20