## AR.0002
DATE | 2023-07-19 |  |  | FINISH NAME |  | 7513.FITZGERALD
FINISHER | AR.0002 |  |  |  |  | Scrapping (LA) | Pigment Spray?
REF. NO. | [5 empty] | Whiskers+ exetended? | PPSpray?
MILL | [5 empty] | Cheveron? | Resin Spray?
MILL STYLE | [5 empty] | Back knee Whisker? | 3D on Whiskers?
EDP# | [5 empty] | Knee star? | Zigzag?
TC NO. | [5 empty] | Hem whiskers? | Coating Spray?
FAB. WEIGHT | [5 empty] | Tacking? | Sponge?
UNITS | [5 empty] | Hot Press? | Net - Tie?
TYPE MACHINE | [5 empty] | Grinding? | Pigment Spots ?
SAP CODE | [5 empty] | Damage? | Oven ?
DRYING TIME (Min.) : | [5 empty] | Patch? | Laser ?
COMMENTS: |  |  |  | WASH:SUPERVISOR:KIMO
PAGE | E | of | 1 |  |  |  | Supplier | PH Value
ACTION | TIME | TEMP | Liters | AMT | UNITS | Chemicals
WHISKERS | WASH.ASPER.ORJ.SAMPLER
HAND SAND | FULL BODY HAND SAND
RINSE X3 | 2 | 45 | 50
WATER FREE ENZYME WASHING | 25 |  |  | 30 | GRM | LAVA CELL NSY
|  |  |  | 7 | K/G | NEW STONE
|  |  |  | 400 | GRM | KKT POWDER
RINSE X3 | 2 | RT | 80
EXTRACT&DRY | OZON %10 2.MINT
HYPO/PP SPRAY |  |  |  | 5 | GRM | PERMENGANATE
|  |  |  | 200 | GRM | HYPO
RINSE | 1 | RT | 80 | 800 | GRM | WATER
HYPO BLEACH | 5 | RT | 50 | 1.5 | K/G | HYPO
|  |  |  | 100 | GRM | PDT
NEUTRALIZATION |  | RT | 50 | 100 | GRM | ROYACTIVEX KS
RINSE | 2 | RT | 80
BIOPOLISHING | 7 | 40 | 50 | 200 | GRM | LAVA CELL BNG
|  |  |  | 50 | GRM | A.ACID |  | 55
RINSE | 2 | RT | 80
WASH | 3 | 40 | 50 | 5 | K/L | YELLOW
|  |  |  | 1 | M/L | Turquoise
DARIN |  |  |  | 100 | GRM | SALT
SOFT | 3 | ON SAME BATH |  | 1 | K/G | ANTI OZON SOFT
EXTRACT & DRYER |  | 40 |  | 100 | GRM | ELAM
PIGMENT LOCAL/TINT |  |  |  | 1 | M/L | BROWN
|  |  |  | 0.5 | M/L | ORANJ
|  |  |  | 0.5 | M/L | YELLOW
|  |  |  | 50 | GRM | NFA
|  |  |  | 1 | K/G | WATER