## AR.0003
DATE | 2023-07-08 |  |  | WASH:CODE |  | AR.0003
FINISHER:CODE | 9793.SPROUT |  |  |  |  | Scrapping (LA) | Pigment Spray?
MODEL:CODE | 9793 |  |  |  |  | Whiskers+ exetended? | PPSpray?
SAP CODE | 5121263.AE |  |  |  |  | Cheveron? | Resin Spray?
FABRIC:CODE | DRS.500822.TOGY.STR.EBONY.EBONY.BLACK |  |  |  |  | Back knee Whisker? | 3D on Whiskers?
QUANTITY | 1 PCS |  |  |  |  | Knee star? | Zigzag?
ROLL:CODE | [5 empty] | Hem whiskers? | Coating Spray?
FAB. WEIGHT | [5 empty] | Tacking? | Sponge?
UNITS | [5 empty] | Hot Press? | Net - Tie?
TYPE MACHINE | [5 empty] | Grinding? | Pigment Spots ?
DRYING TIME (Min.) : | [5 empty] | Damage? | Oven ?
COMMENTS: | [5 empty] | Patch? | Laser ?
WASH:SUPERVISOR:MODA
PAGE | E | of | 1 |  |  |  | Supplier | PH Value
ACTION | TIME | TEMP | Liters | AMT | UNITS | Chemicals
WHISKERS | WASH ASPER.FOTO
HAND SAND
DESIZE | 10 | 45 | 60 | 1 | GRM | LAVA SPERSE
|  |  |  | 1 | GRM | SODA.ASH
|  |  |  | 2 | GRM | LUBRICANT
WATER FREE ENZYME WASHING | 20 |  |  | 90 | GRM | LAVA CELL NSY
|  |  |  | 5 | K/G | NEW STONE
|  |  |  | 1 | K/G | KKT POWDER
RINSE X3 | 2 | RT | 50
EXTRACT&DRY
HYPO/PP SPRAY |  |  |  | 10 | GRM | PERMENGANATE
|  |  |  | 10 | GRM | AKTIVATOR
MON WASH
MON WASH | 10 |  |  | 5 | GRM | PERMANGANAT
|  |  |  | 1 | K/G | WATER
|  |  |  | 10 | PCS | OLD STONE
NEUTRALIZATION | 5 | 40 | 60 | 100 | GRM | ROYACTIVEX KS
RINSE | 2 | RT
PH/55
BIOPOLISHING | 7 | 55 | 60 | 200 | GRM | LAVA CELL BNG
|  |  |  | 50 | GRM | A.ACID
RINSE | 2 | RT | 30
WASH | 4 | 40 | 60 | 5 | M/L | BROWN BL
|  |  |  | 1 | M/L | RED
DARIN |  |  |  | 200 | GRM | SALT
PH/4/5/5
SOFT |  | ON SAME BATH |  | 2 | K/G | ANTI OZON SOFT
EXTRACT & DRYER | 5 | 40 | 60 | 50 | GRM | A,ACID