## AR.0005
DATE | 2023-07-13 |  |  | WASH:CODE.0005
FINISHER:CODE | FOLLOW..TP |  |  |  |  | Scrapping (LA) | Pigment Spray?
MODEL:CODE | LF.1940.DWS |  |  |  |  | Whiskers+ exetended? | PPSpray?
SAP CODE | 5121748 |  |  |  |  | Cheveron? | Resin Spray?
FABRIC:CODE | LOTUS.F.5716WT.01 |  |  |  |  | Back knee Whisker? | 3D on Whiskers?
QUANTITY | 2 PCS |  |  |  |  | Knee star? | Zigzag?
ROLL:CODE | [5 empty] | Hem whiskers? | Coating Spray?
FAB. WEIGHT | [5 empty] | Tacking? | Sponge?
UNITS | [5 empty] | Hot Press? | Net - Tie?
TYPE MACHINE | [5 empty] | Grinding? | Pigment Spots ?
DRYING TIME (Min.) : | [5 empty] | Damage? | Oven ?
COMMENTS: | [5 empty] | Patch? | Laser ?
PAGE |  |  |  | WASH:SUPERVISOR:MODA
| E | of | 1 |  |  |  | Supplier | PH Value
ACTION | TIME | TEMP | Liters | AMT | UNITS | Chemicals
WASH.ASPER.FOTO
TACKING
DESIZE |  | 50 | 50 | 1 | G/L | LAVA SPERSE
|  |  |  | 1 | G/L | ALPHA AMYLASE-LAVA ZYME AEN 01
|  |  |  | 1 | G/L | WETTING AGENT
|  |  |  | 1 | G/L | SODA ASH
|  |  |  | 1 | G/L | LUBRICANT
WATER FREE ENZYME WASHING |  |  |  | 20 | GRM | LAVA CELL NSY
|  |  |  | 3 | K/G | NEW STONE
|  |  |  | 200 | GRM | KKT POWDER
RINSE | 2 | RT | 50
EXTRACT & DRYER
PROCESS LASER AKTIVATOR | 5 |  | 40 | 1200 | K/G | LAVA CON LSB
DRAIN&OPEN | 5 |  |  | 200 | GRM | LAVA CON LAC
EXTRACT (30 SECOND
LASER WHISKER
LASER HANSAD
RINSE | 2 | RT | 80
BLEACH |  | 45 | 50 |  | K/G | HYPO-CHLORITE
[5 empty] | GRM | SODA ASH
NEUTRALIZATION | 5 | RT | 50 |  | GRM | PEROXIDE
RINSE | 2 | RT | 50
EXTRACT & DRYER
PP SPRAY |  |  |  | 5 | GRM | PERMENGANATE
|  |  |  | 200 | GRM | HYPO
|  |  |  | 800 | GRM | WATER
MON WASH |  |  |  |  | GRM | PERMENGANATE
[5 empty] | GRM | HYPO
[5 empty] | GRM | WATER
[5 empty] | K/G | NEW STONE
NEUTRALIZATION | 5 | RT | 50 |  | GRM | ROYACTIVEX KS
RINSE |  | RT | 50
BIOPOLISHING |  | 55 | 50 |  | GRM | LAVA CELL BNG
[5 empty] | GRM | A.ACID |  | PH/55
RINSE | 2 | RT | 50
SOFT |  | ON SAME BATH |  |  | GRM | ROYAL-ROSOFT NYI |  | PH/5
|  | 40 | 50 |  | GRM | A.ACID
EXTRACT & DRYER