## AR.0007
DATE | 2023-07-17 |  |  | WASH:CODE.0007
FINISHER:CODE | FOLLOW..TP |  |  |  |  | Scrapping (LA) | Pigment Spray?
MODEL:CODE | LF.1942.DWS |  |  |  |  | Whiskers+ exetended? | PPSpray?
SAP CODE | 5121747 |  |  |  |  | Cheveron? | Resin Spray?
FABRIC:CODE | LOTUS.F.5716WT.01 |  |  |  |  | Back knee Whisker? | 3D on Whiskers?
QUANTITY | 3 PCS |  |  |  |  | Knee star? | Zigzag?
ROLL:CODE | [5 empty] | Hem whiskers? | Coating Spray?
FAB. WEIGHT | [5 empty] | Tacking? | Sponge?
UNITS | [5 empty] | Hot Press? | Net - Tie?
TYPE MACHINE | [5 empty] | Grinding? | Pigment Spots ?
DRYING TIME (Min.) : | [5 empty] | Damage? | Oven ?
COMMENTS: | [5 empty] | Patch? | Laser ?
PAGE |  |  |  | WASH:SUPERVISOR:MODA
| E | of | 1 |  |  |  | Supplier | PH Value
ACTION | TIME | TEMP | Liters | AMT | UNITS | Chemicals
HAND SAND | WASH.ASPER.FOTO
DESIZE |  | 40 |  |  | GRM | LAVA SPERSE
[5 empty] | GRM | WETTING AGENT
[5 empty] | GRM | SODA ASH
RINSE | 2 | RT |  |  | GRM | LUBRICANT
STONE-ENZYME WASH |  | 40 |  |  | G/L | ROYAL-ROYA ZYME
[5 empty] | KG | NEW STONE
[5 empty] | ML | ROYAL-ROSPERSE
RINSE | 2 | RT
BLEACH |  |  |  |  | K/G | HYPO-CHLORITE
[5 empty] | GRM | SODA ASH
NEUTRALIZATION | 5 | RT | 50 |  | GRM | ROYACTIVEX KS
RINSE | 2 | RT
EXTRACT & DRYER
PP SPRAY |  |  |  | 5 | GRM | PERMENGANATE
|  |  |  | 200 | GRM | HYPO
|  |  |  | 800 | GRM | WATER
MON WASH |  |  |  |  | GRM | PERMANGANAT
[5 empty] | GRM | HYPO
|  |  |  | 5 | K/G | OLD. STONE
[5 empty] | K/G | WATER
NEUTRALIZATION | 5 | 40 |  |  | GRM | ROYACTIVEX KS
RINSE | 2 | RT
CLEAN UP |  | 55 |  |  | GRM | PEROXIDE
RINSE |  | RT |  |  | GRM | PDT
EXTRACT & DRYER
PP SPRAY |  |  |  | 5 | GRM | PERMENGANATE
|  |  |  | 200 | GRM | HYPO
|  |  |  | 800 | GRM | WATER
NEUTRALIZATION | 5 | RT | 50 |  | GRM | ROYACTIVEX KS
RINSE |  | RT | 50
BIOPOLISHING |  | 55 | 50 |  | GRM | LAVA CELL BNG
[5 empty] | GRM | A.ACID |  | PH/55
RINSE | 2 | RT | 50
SOFT |  | ON SAME BATH |  |  | GRM | ROYAL-ROSOFT NYI |  | PH/5
|  | 40 | 50 |  | GRM | A.ACID
EXTRACT & DRYER