## ALT.0001
DATE | 2023-07-08 |  |  | FINISH NAME |  | ALT.0001
FINISHER:CODE | 4A0124100010 SLIM KOYU LACIVERT |  |  |  |  | Scrapping (LA) | Pigment Spray?
MODEL:CODE | 100010 |  |  |  |  | Whiskers+ exetended? | PPSpray?
SAP CODE | 5121506 |  |  |  |  | Cheveron? | Resin Spray?
FABRIC:CODE | 60391-AR1 |  |  |  |  | Back knee Whisker? | 3D on Whiskers?
QUANTITY | 6 PCS |  |  |  |  | Knee star? | Zigzag?
ROLL:CODE | [5 empty] | Hem whiskers? | Coating Spray?
FAB. WEIGHT | [5 empty] | Tacking? | Sponge?
UNITS | [5 empty] | Hot Press? | Net - Tie?
TYPE MACHINE | [5 empty] | Grinding? | Pigment Spots ?
DRYING TIME (Min.) : | [5 empty] | Damage? | Oven ?
COMMENTS: | [5 empty] | Patch? | Laser ?
PAGE |  |  |  | WASH:SUPERVISOR:KIMO
| E | of | 1 |  |  |  | Supplier | PH Value
ACTION | TIME | TEMP | Liters | AMT | UNITS | Chemicals
ASPER/SWACH
DESIZE | 10 | 45 | 40 | 1 | G/L | LAVA SPERSE
RINSE | 2 | RT |  | 2 | G/L | LUBRICANT
BIOPOLISHING |  | 55 | 30 |  | GRM | LAVA CELL BNG
[5 empty] | GRM | A.ACID |  | 55
RINSE | 2 | RT | 50
SOFT | 3 | ON SAME BATH |  |  | K/G | ANTI,OZON SOFT |  | PH.5
EXTRACT&DRY |  | 40 |  |  | GRM | A.ACID