## ALT.0005
DATE | 2023-08-27 |  |  | FINISH NAME |  | ALT.0005
FINISHER:CODE | [5 empty] | Scrapping (LA) | Pigment Spray?
MODEL:CODE | 100014 |  |  |  |  | Whiskers+ exetended? | PPSpray?
SAP CODE | 5121515 |  |  |  |  | Cheveron? | Resin Spray?
FABRIC:CODE | NEW.FLAWBOYANT.BLACK.BLACK.F.5131OB01 |  |  |  |  | Back knee Whisker? | 3D on Whiskers?
QUANTITY | 8PCS |  |  |  |  | Knee star? | Zigzag?
ROLL:CODE | [5 empty] | Hem whiskers? | Coating Spray?
FAB. WEIGHT | [5 empty] | Tacking? | Sponge?
UNITS | [5 empty] | Hot Press? | Net - Tie?
TYPE MACHINE | [5 empty] | Grinding? | Pigment Spots ?
DRYING TIME (Min.) : | [5 empty] | Damage? | Oven ?
COMMENTS: | NEW UPDATE RECEPI |  |  |  |  | Patch? | Laser ?
PAGE |  |  |  | WASH:SUPERVISOR:KIMO
| E | of | 1 |  |  |  | Supplier | PH Value
ACTION | TIME | TEMP | Liters | AMT | UNITS | Chemicals
ASPER/ORJ/SAMPLER
RINSE X2 | TWO MINUTES RUNNING - FIVE MINUTES SOAKING - RUNNING ANOTHER TWO MINUTES
FIXING | 10 | 40 | 100 | 500 | GRM | NEAR.FIX FRK
DRAIN |  |  |  | 300 | GRM | A.ACID. PH 5
BIOPOLISHING | 5 | 55 | 100 | 1 | K/G | LAVA CELL BNG
|  |  |  | 300 | GRM | A.ACID PH/5,5
RINSE | 2 | RT
SOFT | 3 | RT | 100 | 1 | K/G | ANTI,OZON SOFT
EXTRACT&DRY |  |  |  | 300 | GRM | A.ACID PH/5
DRYER SHOULD BE INSIDE OUT