## ALT.0008
DATE | 2023-07-08 |  |  | FINISH NAME |  | ALT.0008
FINISHER:CODE | 4A0124100011 SLIM KOYU.LACIVERT |  |  |  |  | Scrapping (LA) | Pigment Spray?
MODEL:CODE | 100011 |  |  |  |  | Whiskers+ exetended? | PPSpray?
SAP CODE | 5121502 |  |  |  |  | Cheveron? | Resin Spray?
FABRIC:CODE | 60391-AR1 |  |  |  |  | Back knee Whisker? | 3D on Whiskers?
QUANTITY | 3 PCS |  |  |  |  | Knee star? | Zigzag?
ROLL:CODE | [5 empty] | Hem whiskers? | Coating Spray?
FAB. WEIGHT | [5 empty] | Tacking? | Sponge?
UNITS | [5 empty] | Hot Press? | Net - Tie?
TYPE MACHINE | [5 empty] | Grinding? | Pigment Spots ?
DRYING TIME (Min.) : | [5 empty] | Damage? | Oven ?
COMMENTS: | [5 empty] | Patch? | Laser ?
WASH:SUPERVISOR:SAIYED
PAGE | E | of | 1 |  |  |  | Supplier | PH Value
ACTION | TIME | TEMP | Liters | AMT | UNITS | Chemicals
HAND SAND | WASH.ASPER.SWACH
DESIZE |  | 50 | 100 | 1 | G/L | LAVA SPERSE
|  |  |  | 1 | G/L | ALPHA AMYLASE-LAVA ZYME AEN 01
|  |  |  | 1 | G/L | LUBRICANT
HYPO BLEACH |  | RT |  |  | K/G | HYPO
[5 empty] | GRM | SODA ASH
NEUTRALIZATION | 5 | RT |  |  | GRM | PEROXIDE
RINSE | 2 | RT | 100
CLEAN UP |  | 50 |  |  | GRM | PEROXIDE
[5 empty] | GRM | PDT
RINSE | 2 | RT | 100
EXTRACT&DRY
HYPO/PP SPRAY |  |  |  | 10 | GRM | PERMENGANATE
|  |  |  | 200 | GRM | HYPO
|  |  |  | 800 | GRM | WATER
NEUTRALIZATION |  | 40 |  | 100 | GRM | ROYACTIVEX KS
RINSE | 2 | RT | 100
CLEAN UP |  | 50 |  |  | GRM | PEROXIDE
[5 empty] | GRM | PDT
RINSE | 2 | RT | 100
BIOPOLISHING |  | 55 |  |  | GRM | LAVA CELL BNG
[5 empty] | GRM | A.ACID |  | PH/55
RINSE | 2 | RT | 100
SOFT | 3 | ON SAME BATH |  |  | K/G | ANTI.OZON SOFT |  | PH/5
EXTRACT&DRY |  | 40 |  |  | GRM | A.ACID