## AE.000101
dcr
DATE | 2024-06-04 |  |  | WASH:CODE |  | AE.000101
FINISHER:CODE | [5 empty] | DRYPROCESS.AND WET PROCES
MODEL:CODE
SAP CODE | AEMN05499.FREE
FABRIC:CODE | DNM.DEBORAH.IBIZA BLUE
FABRIC:CODE
QUANTITY | 1 PCS
ROLL:CODE
FAB. WEIGHT
UNITS
TYPE MACHINE
DRYING TIME (Min.) :
COMMENTS:
PAGE | RAW |  |  | WASH:SUPERVISOR:MODA
| E | of | 1 |  |  |  | Supplier | PH Value
ACTION | TIME | TEMP | Liters | AMT | UNITS | Chemicals
DESIZE |  | 50 |  | 1 | GRM | LAVA SPERSE
|  |  |  | 3 | GRM | ROLUX.LSA
RINSE X3 |  | RT |  | 1 | GRM | LUBRICANT
PROCESS LASER AKTIVATOR | 10 |  |  |  | GRM | LAVA CON LSB. %40
DRAIN&OPEN | 5 |  |  |  | GRM | LAVA CON LAC. %20
EXTRACT&DRY. (30 SECOND |  |  |  |  | GRM | WATER %40
DRY:TEMP. C. 80
LASER.WHISKER
LASER HANSAD
WASH |  | 50 |  |  | GRM | NEAR CAN OP EXTRA
RINSE | 2 | RT |  |  | GRM | PEROXIDE
BIOPOLISHING |  | 55 |  |  | GRM | LAVA CELL BNG
[5 empty] | GRM | A.ACID. PH/55
RINSE | 2 | RT
WASH SILICON |  | RT |  |  | g/l | ANTI OZON SOFT
EXTRACT&DRY |  |  |  |  | g/l | A.ACID. PH/5