## AE.000113
dcr
DATE | 2024-06-29 |  |  | WASH:CODE |  | AE.000113
FINISHER:CODE | [5 empty] | DRYPROCESS.AND WET PROCES
MODEL:CODE
SAP CODE | AEMN05466.FREE-3
FABRIC:CODE | DNM.FLOKI.SHINY.BLUE.D1736.B.STR.G1
FABRIC:CODE
QUANTITY | 1 PCS
ROLL:CODE
FAB. WEIGHT
UNITS
TYPE MACHINE
DRYING TIME (Min.) :
COMMENTS:
PAGE | MID |  |  | WASH:SUPERVISOR:MODA
| E | of | 1 |  |  |  | Supplier | PH Value
ACTION | TIME | TEMP | Liters | AMT | UNITS | Chemicals
WHISKER | WASH ASPER FOTO
HANSAD
DESIZE |  | 50 |  | 1 | GRM | LAVA SPERSE
|  |  |  | 3 | GRM | ROLUX.LSA
DRAIN |  | RT |  | 1 | GRM | LUBRICANT
WATER FREE ENZYME WASHING |  |  |  | 5 | GRM | LAVA CELL NSY
[5 empty] | K/G | KUPCS BOLL
RINSE | 2 | RT |  | 50 | GRM | KKT POWDER
EXTRACT&DRYER
HYPO/PP |  |  |  | 200 | GRM | HYPO
|  |  |  | 5 | GRM | PERMENGANATE
|  |  |  | 800 | GRM | WATER
RINSE X1
FULL EXTRACT
RANDOM BLEACH |  |  | 20 |  | GRM | HYPO
[5 empty] | GRM | PERMANGANAT
|  |  |  | 50 | PCS | TOWEL
NEUTRALIZATION | 5 | RT |  |  | M/L | PEROXIDE
RINSE | 2 | RT
CLEAN UP |  | 55 |  |  | M/L | PEROXIDE
[5 empty] | G/L | NEAR CAND OP EXTRA
RINSE | 2 | RT
EXTRACT&DRY
HYPO/PP SPRAY |  |  |  | 5 | g/l | PERMENGANATE
|  |  |  | 200 | g/l | HYPO
|  |  |  | 800 | g/l | WATER
NEUTRALIZATION | 5 | RT |  |  | GRM | ROYACTIVEX KS
RINSE | 2 | RT
BIOPOLISHING |  | 55 |  |  | GRM | LAVA CELL BNG
[5 empty] | GRM | A.ACID. PH/55
RINSE | 2 | RT
WASH SILICON |  | RT |  |  | g/l | ANTI OZON SOFT
EXTRACT&DRY |  |  |  |  | g/l | A.ACID. PH/5