## AE.000114
dcr
DATE | 2024-07-03 |  |  | WASH:CODE |  | AE.000114
FINISHER:CODE | [5 empty] | DRYPROCESS.AND WET PROCES
MODEL:CODE
SAP CODE | AEMN05466.FREE-3
FABRIC:CODE | DNM.FLOKI.SHINY.BLUE.D1736.B.STR.G1
FABRIC:CODE
QUANTITY | 1 PCS
ROLL:CODE
FAB. WEIGHT
UNITS
TYPE MACHINE
DRYING TIME (Min.) :
COMMENTS:
PAGE | LIGHT |  |  | WASH:SUPERVISOR:MODA
| E | of | 1 |  |  |  | Supplier | PH Value
ACTION | TIME | TEMP | Liters | AMT | UNITS | Chemicals
WHISKER | WASH ASPER FOTO
HANSAD | 10 |  | 30
DESIZE |  | 50 |  | 1 | GRM | LAVA SPERSE
|  |  |  | 3 | GRM | ROLUX.LSA
DRAIN |  | RT |  | 1 | GRM | LUBRICANT
WATER FREE ENZYME WASHING | 25 |  |  | 5 | GRM | LAVA CELL NSY
RINSE | 2 | RT | 60 | 50 | GRM | KKT POWDER
HYPO/BLEACH | 10 | RT | 30 | 5 | K/G | HYPO
|  |  |  | 100 | GRM | SODA ASH
NEUTRALIZATION | 5 | RT | 30 | 500 | M/L | PEROXIDE
RINSE | 2 | RT | 60
CLEAN UP | 7 | 55 | 30 | 500 | GRM | PEROXIDE
|  |  | 60 | 100 | GRM | NEAR CAND OP EXTRA
EXTRACT&DRY
NEAR MACHINE PROCESS KOTROL DIP ZIPPER AREA KOTROL NO DAMAGE ??
NEAR BLEACH.SOLUTION.DIP.PROCESS.IT.
NEAR BLEACH MACHINE |  |  |  |  | 280 GRM | NEAR BLEACH E BRIGHT
EXTRACT%30 SECOND |  |  |  |  | 50 GRM | NEAR KATALIN SKY WHITE
BEFORE RAW GARMENT WEIGHT ? Kg |  |  |  |  | 50 GRM | PEROXIDE
GET.OUT.OF.THE COLD.TO.THE.HEAT |  |  |  |  | 620 GRM | WATER
COLL DRY | 10
DIRECT DRIER | 30 | 80
NEUTRALIZATION | 10 | 60 | 30 | 100 | GRM | NEAR CAND OP EXTRA
RINSE X3 |  |  | 60 | 500 | GRM | PEROXIDE
EXTRACT&DRY
HYPO/PP SPRAY |  |  |  | 5 | GRM | PERMENGANATE
|  |  |  | 200 | GRM | HYPO
|  |  |  | 800 | GRM | WATER
NEUTRALIZATION | 5 | RT |  |  | GRM | ROYACTIVEX KS
RINSE | 2 | RT
BIOPOLISHING |  | 55 |  |  | GRM | LAVA CELL BNG
[5 empty] | GRM | A.ACID. PH/55
RINSE | 2 | RT
WASH SILICON |  | RT |  |  | g/l | ANTI OZON SOFT
EXTRACT&DRY |  |  |  |  | g/l | A.ACID. PH/5