## AE.000120
dcr
DATE | 2024-09-21 |  |  | WASH:CODE |  | AE.000120
FINISHER:CODE | 5592 |  |  |  |  | DRYPROCESS.AND WET PROCES
MODEL:CODE | 5592
SAP CODE | AEMN015556
FABRIC:CODE | XINGTAI H&J B2450J
FABRIC:CODE
QUANTITY | 1 PCS
ROLL:CODE
FAB. WEIGHT
UNITS
TYPE MACHINE
DRYING TIME (Min.) :
COMMENTS:
PAGE | LIGHT |  |  | WASH:SUPERVISOR:MODA
| E | of | 1 |  |  |  | Supplier | PH Value
ACTION | TIME | TEMP | Liters | AMT | UNITS | Chemicals
WHIKERS | ASPER/ORJ SAMPLER
HAND SAND
TACKING
DESIZE | 10 | 50 | 30 | 1 | GRM | LAVA SPERSE
|  |  |  | 3 | GRM | ROLUX.LSA
DRAIN |  |  |  | 1 | GRM | LUBRICANT
WATER FREE ENZYME WASHING | 15 |  |  | 5 | GRM | LAVA CELL NSY
[5 empty] | K/G | MINI STONE
RINSE | 2 | RT | 30 | 200 | GRM | KKT POWDER
HYPO/BLEACH | 10 | RT | 30 | 10 | K/G | HYPO
RINSE X2 |  |  | 60 | 100 | GRM | SODA ASH
HYPO/BLEACH | 10 | RT | 30 | 10 | K/G | HYPO
RINSE X2 |  |  | 60 | 100 | GRM | SODA ASH
HYPO/BLEACH | 10 | RT | 30 | 10 | K/G | HYPO
RINSE X2 |  |  | 60 | 100 | GRM | SODA ASH
NEUTRALIZATION | 7 | RT | 30 | 500 | M/L | PEROXIDE
RINSE X2 |  |  | 60
EXTRACT&DRY
HYPO/PP SPRAY |  |  |  | 5 | g/l | PERMENGANATE
|  |  |  | 200 | g/l | HYPO
|  |  |  | 800 | g/l | WATER
MON WASH
| 12 |  |  | 2 | GRM | PERMANGANAT
|  |  |  | 1 | K/G | WATER
|  |  |  | 15 | K/G | MINI STONE
NEUTRALIZATION | 5 | RT | 30 | 100 | GRM | ROYACTIVEX KS
RINSE | 2 | RT | 60
CLEAN UP | 7 | 55 | 30 | 500 | M/L | PEROXIDE
RINSE X2 | 2 | RT | 60 | 100 | GRM | NEAR CAND OP EXTRA
BIOPOLISHING | 7 | 55 | 30 | 150 | GRM | LAVA CELL BNG
|  |  |  | 50 | GRM | A.ACID. PH/55
RINSE | 2 | RT | 60
WASH TINT | 3 | 40 | 30 | 2 | M/L | BROWN BL
|  |  |  | 1 | M/L | BROWN GGL
DRAIN |  |  |  | 250 | GRM | SALT
WASH SOFT | 5 | RT | 30 | 2 | K/G | NEARSopht/WO3
EXTRACT&DRY |  |  |  | 50 | GRM | SITRIC.ACID PH/5