## AE.000121
dcr
DATE | 2024-10-14 |  |  | WASH:CODE |  | AE.000121
FINISHER:CODE | 5026 |  |  |  |  | DRYPROCESS.AND WET PROCES
MODEL:CODE
SAP CODE | AEMN015556
FABRIC:CODE | XINGTAI H&J B2450J
FABRIC:CODE
QUANTITY | 1 PCS
ROLL:CODE
FAB. WEIGHT
UNITS
TYPE MACHINE
DRYING TIME (Min.) :
COMMENTS:
PAGE | MID/LIGHT |  |  | WASH:SUPERVISOR:MODA
| E | of | 1 |  |  |  | Supplier | PH Value
ACTION | TIME | TEMP | Liters | AMT | UNITS | Chemicals
WASH ASPER TARGET
WHISKERS
HAND SAND
TACKING
DESIZE | 10 | 50 | 30 | 1 | GRM | LAVA SPERSE
|  |  |  | 3 | GRM | ROLUX.LSA
|  |  |  | 1 | GRM | LUBRICANT
DRAIN
WATER FREE ENZYME WASHING | 10 |  |  | 5 | GRM | LAVA CELL NSY
|  |  |  | 5 | K/G | MINI STONE
RINSE | 2 | RT | 60 | 50 | GRM | KKT POWDER
HYPO/BLEACH | 10 | RT | 30 | 50 | GRM | SODA ASH
RINSE X2 |  |  | 60 | 10 | K/G | HYPO
HYPO/BLEACH | 10 | RT | 30 | 50 | GRM | SODA ASH
RINSE X2 |  |  | 60 | 10 | K/G | HYPO
HYPO/BLEACH | 10 | RT | 30 | 50 | GRM | SODA ASH
RINSE X2 |  |  | 60 | 10 | K/G | HYPO
NEUTRALIZATION | 5 | RT | 30 | 500 | GRM | PEROXIDE
RINSE | 2 | RT | 60
EXTRACT&DRY
GRINDING/DAMAGE
HYPO/PP SPRAY |  |  |  | 5 | GRM | PERMENGANATE
|  |  |  | 200 | GRM | HYPO
|  |  |  | 800 | GRM | WATER
MON WASH
MON WASH | 12 |  |  | 2 | GRM | PERMANGANAT
|  |  |  | 1 | GRM | WATER
|  |  |  | 5 | K/G | MINI STONE
|  |  |  | 5 | K/G | NEW STONE
NEUTRALIZATION | 5 | 50 | 30 | 100 | GRM | ROYACTIVEX KS
RINSE | 2 | RT | 60
CLEAN UP | 7 | 55 | 30 | 500 | GRM | PEROXIDE
RINSE X2 |  |  | 60 | 100 | GRM | NEAR CAND OP EXTRA
BIOPOLISHING | 5 | 55 | 30 | 150 | GRM | LAVA CELL BNG
|  |  |  | 30 | GRM | A.ACID. PH/55
RINSE | 2 | RT | 60
WASH TINT | 3 | 40 | 30 | 2 | M/L | BROWN GGL
DRAIN |  |  |  | 500 | GRM | SALT
WASH SOFT | 5 | RT | 30 | 2 | K/G | ANTI OZON SOFT
EXTRACT&DRY |  |  |  | 30 | GRM | A.ACID. PH/5
FINAL LASER DAMAGE. DAMAGE AREA. OZON TUBE
FINAL IRON 3D EFFECT