## AE.000122
dcr
DATE | 2025-08-27 |  |  | WASH:CODE |  | AE.000122
FINISHER:CODE | MEDIUM WASH |  |  |  |  | DRYPROCESS.AND WET PROCES
MODEL:CODE | 7127
SAP CODE | AEMN022750
FABRIC:CODE | BLACK PEONY:SHELDON-R
QUANTITY | 1 PCS
ROLL:CODE | ROLL:1985
FAB. WEIGHT
UNITS
TYPE MACHINE
DRYING TIME (Min.) :
COMMENTS:
PAGE | MID |  |  | WASH:SUPERVISOR:SAYED/AHMED SAYED
| E | of | 1 |  |  |  | Supplier | PH Value
ACTION | TIME | TEMP | Liters | AMT | UNITS | Chemicals
WHISKERS | WASH ASPER/ORJ
HAND SAND
TACKING
STONE BOX NET
DESIZE | 2 | 50 | 40 | 1 | GRM | LAVA SPERSE
|  |  |  | 3 | GRM | ROLUX.LSA
DRAIN | 5 |  |  | 1 | GRM | LUBRICANT
TAKE THE PANTS OUT OF THE STONE BOX
WATER FREE ENZYME WASHING | 10 |  |  | 2 | GRM | ASUCELL WF
RINSE X2 | 2 | RT | 40 | 100 | GRM | ASU WASH BOOSTER
EXTRACT&DRY
PP/AREA BRUSH
PP/AREA BRUSH |  |  |  | 5 | GRM | PERMENGANATE
|  |  |  | 5 | GRM | AKTIVATOR
|  |  |  | 1 | K/G | WATER
NEUTRALIZATION | 2 | RT | 40 | 100 | GRM | ROYACTIVEX KS
RINSE | 2 | RT | 40
BIOPOLISHING | 7 | 55 | 40 | 100 | GRM | LAVA CELL BNG
|  |  |  | 30 | GRM | A.ACID. PH/55
RINSE | 2 | RT | 40
WASH TINT | 4 | 40 | 40 | 5 | GRM | BROWN G
DRAIN |  |  |  | 200 | GRM | SALT
WASH SOFT | 2 | RT | 30 | 1 | K/G | ANTI OZON SOFT
EXTRACT&DRY |  |  |  | 30 | GRM | A.ACID. PH/5
LOCAL:TINT |  |  |  |  | M/L | YELLOW
[5 empty] | M/L | BROWN GGL
[5 empty] | GRM | WATER