## AE.000123
dcr
DATE | 2024-10-29 |  |  | WASH:CODE |  | AE.000123
FINISHER:CODE | 6793 |  |  |  |  | DRYPROCESS.AND WET PROCES
MODEL:CODE | 6793
SAP CODE | AEMN0111418-SP25
FABRIC:CODE | TL323564.JOSHUA
QUANTITY | 4 PCS
ROLL:CODE
FAB. WEIGHT
UNITS
TYPE MACHINE
DRYING TIME (Min.) :
COMMENTS:
PAGE | DARK |  |  | WASH:SUPERVISOR:ASSEAM
| E | of | 1 |  |  |  | Supplier | PH Value
ACTION | TIME | TEMP | Liters | AMT | UNITS | Chemicals
WHISKERS: NUMBER:320 |  | ASPER/ORJ/SAMPLER
HAND SAND: NUMBER:60
DESIZE | 5 | 50 | 120 | 1 | GRM | LAVA SPERSE
|  |  |  | 3 | GRM | ROLUX.LSA
DARIN | 2 |  |  | 1 | GRM | LUBRICANT
WATER FREE ENZYME WASHING | 35 |  |  | 30 | GRM | LAVA CELL NSY
|  |  |  | 3 | K/G | KUPCS BOOL
RINSE | 2 | RT | 120 | 300 | GRM | KKT POWDER
EXTRACT&DRY
OZON%20. 2 MIN
ONLY SPOC PP AREA
PP.SPOC |  |  |  | 7 | GRM | PERMENGANATE
|  |  |  | 7 | GRM | AKTIVATOR
|  |  |  | 1 | K/G | WATER
NEUTRALIZATION | 3 | RT | 120 | 200 | GRM | ROYACTIVEX KS
RINSE | 2 | RT | 120
WASH TINT | 5 | 40 | 100 | 5 | M/L | YELLOW
|  |  |  | 10 | M/L | BROWN BL
|  |  |  | 5 | M/L | BROWN GGL
DRAIN |  |  |  | 1 | K/G | SALT
OUTSEAM FUSING REMOVE AFTER SOFTNAR
WASH SILICON | 2 | RT | 100 | 1 | K/G | ANTI OZON SOFT
EXTRACT&DRY |  |  |  | 20 | GRM | A.ACID. PH/5
LOCAL:SPOC |  |  |  | 3 | M/L | BROWN BL
|  |  |  | 4 | M/L | BROWN GGL
FINAL 3D IRON EFFECT