## AE.000124
dcr
DATE | 2025-07-01 |  |  | WASH:CODE |  | AE.000124
FINISHER:CODE | FOLLOW FTD6843 |  |  |  |  | DRYPROCESS.AND WET PROCES
MODEL:CODE | 6902
SAP CODE | AEWN0128008-SP25
FABRIC:CODE | ARTISTIC:MILLINERS.AMX-53011-A-NF
QUANTITY | 1 PCS
ROLL:CODE
FAB. WEIGHT
UNITS
TYPE MACHINE
DRYING TIME (Min.) :
COMMENTS:
PAGE | LIGHT |  |  | WASH:SUPERVISOR:SAYED BAKRE ATIF
| E | of | 1 |  |  |  | Supplier | PH Value
ACTION | TIME | TEMP | Liters | AMT | UNITS | Chemicals
WHISKER | WASH ASPER ORJ
WASH |  | 50 |  | 5 | GRM | COUSTIC SODA
|  |  |  | 1 | GRM | DISPERS
|  |  |  | 3 | GRM | ROLUX LSA
RINSE X2 | 2 |  |  | 5 | GRM | PEROXIDE
NEUTRALIZATION | 3 | RT |  |  | GRM | A.CID
RINSE X2 | 2 | 50
DRAIN | 2
WATER FREE ENZYME WASHING |  |  |  | 15 | GRM | ASUCELL WF
RINSE X2 | 2 | RT |  | 150 | GRM | ASU WASH BOOSTER
HYPO/BLEACH |  | RT |  |  | K/G | HYPO
[5 empty] | GRM | COUSTIC SODA
RINSE | 2 | RT
HYPO/BLEACH |  | RT |  |  | K/G | HYPO
[5 empty] | GRM | COUSTIC SODA
RINSE | 2 | RT
HYPO/BLEACH |  | RT |  |  | K/G | HYPO
[5 empty] | GRM | COUSTIC SODA
RINSE | 2 | RT
NEUTRALIZATION | 5 | RT |  |  | GRM | ROYACTIVEX KS
RINSE | 2 | RT
CLEAN UP |  | 50 |  |  | GRM | PEROXIDE
RINSE X2 |  |  |  |  | GRM | NEAR CAND OP EXTRA
EXTRACT&DRY
MON WASH KUPCS
MON WASH |  |  |  |  | GRM | PERMANGANAT
[5 empty] | GRM | HYPO
[5 empty] | K/G | WATER
[5 empty] | K/G | KUPCS BOLL
NEUTRALIZATION | 5 | RT |  |  | GRM | ROYACTIVEX KS
RINSE | 2 | RT
CLEAN UP |  | 50 |  |  | M/L | PEROXIDE
RINSE X2 |  |  |  |  | GRM | NEAR CAND OP EXTRA
BIOPOLISHING |  | 55 |  |  | GRM | LAVA CELL BNG
[5 empty] | GRM | A.ACID. PH/55
RINSE |  | RT
WASH.TINT |  | 40 |  |  | M/L | Turquoise
[5 empty] | M/L | YELLOW
DRAIN |  |  |  |  | GRM | SALT
WASH SOFT |  | RT |  |  | g/l | ANTI OZON SOFT
EXTRACT&DRY |  |  |  |  | g/l | A.ACID. PH/5
LOCAL TINT |  |  |  |  | M/L | Turquoise