## AE.000125
dcr
DATE | 2025-06-03 |  |  | WASH:CODE |  | AE.000125
FINISHER:CODE | 6843 |  |  |  |  | DRYPROCESS.AND WET PROCES
MODEL:CODE | 6843
SAP CODE | AEWN0128009-SP25
FABRIC:CODE | ARTISTIC:MILLINERS.AMX-53011-A-NF
QUANTITY | 1 PCS
ROLL:CODE
FAB. WEIGHT
UNITS
TYPE MACHINE
DRYING TIME (Min.) :
COMMENTS:
PAGE | MID |  |  | WASH:SUPERVISOR:SAYED AHMED SAYED
| E | of | 1 |  |  |  | Supplier | PH Value
ACTION | TIME | TEMP | Liters | AMT | UNITS | Chemicals
WHISKERS | WASH ASPER ORJ
HAND SAND
TACKING
WASH |  | 50 |  | 5 | GRM | COUSTIC SODA
|  |  |  | 1 | GRM | DISPERS
|  |  |  | 3 | GRM | ROLUX LSA
RINSE X2 | 2 |  |  | 5 | GRM | PEROXIDE
NEUTRALIZATION | 5 | RT |  |  | GRM | A.CID
RINSE X2 | 2 | 50
DRAIN | 2
WATER FREE ENZYME WASHING |  |  |  | 15 | GRM | ASV CVLL
RINSE X2 | 2 | RT |  | 150 | GRM | ASU WASH BOOSTER
BLEACH |  | RT |  |  | GRM | COUSTIC SODA
[5 empty] | K/G | HYPO
RINSE | 2 | RT
BLEACH |  | RT |  |  | GRM | COUSTIC SODA
[5 empty] | K/G | HYPO
RINSE | 2 | RT
NEUTRALIZATION |  | RT |  |  | GRM | ROYACTIVEX KS
RINSE |  | RT
CLEAN UP |  | 55 |  |  | GRM | PEROXIDE
[5 empty] | GRM | COUSTIC SODA
[5 empty] | GRM | NEAR CAND OP EXTRA
RINSE | 2 | RT
PP/SPRAY AND BRUSH
| WHIKSERS AREA HI LOW HYPO PP BRUSH |  |  |  |  | (50 GRM HYPO) ( 3 GRM PP) ( 950 WATER)
EXTRACT&DRY
HYPO/PP SPRAY |  |  |  | 10 | GRM | PERMENGANATE
|  |  |  | 10 | GRM | AKTIVATOR
|  |  |  | 1 | K/G | WATER
NEUTRALIZATION | 5 | RT |  |  | GRM | ROYACTIVEX KS
RINSE | 2 | RT
WASH |  | 60 |  |  | GMR | COUSTIC SODA
RINSE X2 |  |  |  |  | K/G | PEROXIDE
A.ACID | 2 | RT |  |  | GRM | A.ACID
RINSE X2 | 2 | RT
WASH TINT |  | 40 |  |  | M/L | Turquoise
[5 empty] | M/L | YELLOW
DRAIN |  |  |  |  | GRM | SALT
WASH SOFT |  | RT |  |  | K/G | ANTI OZON SOFT
EXTRACT&DRY |  |  |  |  | GRM | A.ACID. PH/5