## AE.000133
dcr
DATE | 2024-08-17 |  |  | WASH:CODE |  | AE.000133
FINISHER:CODE | [5 empty] | DRYPROCESS.AND WET PROCES
MODEL:CODE
SAP CODE | AWEN017423-DEV
FABRIC:CODE | TUONG LONG CO LTD:TL323564
FABRIC:CODE
QUANTITY | 1 PCS
ROLL:CODE
FAB. WEIGHT
UNITS
TYPE MACHINE
DRYING TIME (Min.) :
COMMENTS:
PAGE | LIGHT |  |  | WASH:SUPERVISOR:SAYED
| E | of | 1 |  |  |  | Supplier | PH Value
ACTION | TIME | TEMP | Liters | AMT | UNITS | Chemicals
DESIZE |  | 50 |  | 1 | GRM | LAVA SPERSE
|  |  |  | 3 | GRM | ROLUX.LSA
DRAIN |  |  |  | 1 | GRM | LUBRICANT
WATER FREE ENZYME WASHING |  |  |  | 5 | GRM | LAVA CELL NSY
|  |  |  | 2 | K/G | KUPCS BOOL
RINSE | 2 | RT |  | 300 | GRM | KKT POWDER
PROCESS LASER AKTIVATOR | 10 |  |  |  | GRM | LAVA CON LSB. %25
DRAIN&OPEN | 5 |  |  |  | GRM | LAVA CON LAC. %5
EXTRACT(FUUL |  |  |  |  | GRM | WATER %70
DRY:TEMP. C. 60
LASER.WHISKER
LASER HANSAD
CLEAN UP |  | 55 |  |  | GRM | PEROXIDE
RINSE X2 |  |  |  |  | GRM | NEAR CAND OP EXTRA
HYPO/BLEACH |  | RT |  |  | GRM | HYPO
[5 empty] | GRM | SODA ASH
NEUTRALIZATION |  | RT |  |  | GRM | PEROXIDE
RINSE | 2 | RT
EXTRACT&DRY
NEAR DIP PROCESS KOTROL DIP ZIPPER AREA KOTROL NO DAMAGE ??
NEAR BLEACH.SOLUTION.DIP.PROCESS.IT.
NEAR BLEACH MACHINE | 5 |  |  |  | 560 GRM | NEAR BLEACH E BRIGHT
DRAIN | 5 |  |  |  | 100 GRM | NEAR KATALIN SKY WHITE
EXTRACT% 1. MINT |  |  |  |  | 100 GRM | PEROXIDE
BEFORE RAW GARMENT WEIGHT ? Kg |  |  |  |  | 240 GRM | WATER
GET.OUT.OF.THE COLD.TO.THE.HEAT
COLL DRY | 15
DIRECT DRIER | 30 | 80
NEUTRALIZATION | 5 | 60 |  |  | GRM | NEAR CAND OP EXTRA
RINSE X3 |  |  |  |  | GRM | PEROXIDE
CLEAN UP |  | 55 |  |  | GRM | PEROXIDE
RINSE X2 |  |  |  |  | GRM | NEAR CAND OP EXTRA
OVER DYES | 10 | 50 |  |  | GRM | LAVA DYE HF YELLOW OZN | %0,206
[5 empty] | GRM | LAVA DYE HF RED OZN | %0,067
[5 empty] | GRM | LAVA DYE HF BLUE OZN | %0,055
WASH PROCESS | 35 | 50 |  |  | GRM | SODA ASH | 15%
RINSE X3 |  |  |  |  | GRM | SALT | 30%
CLEAN UP | 5 | 50 |  |  | GRM | NEAR CAND OP EXTRA
RINSE X2
A.ACID | 5 | 50 |  |  |  | A.ACID
RINSE X2
BIOPOLISHING |  | 55 |  |  | GRM | LAVA CELL BNG
[5 empty] | GRM | A.ACID. PH/55
RINSE | 2 | RT
WASH SILICON |  | RT |  |  | g/l | ANTI OZON SOFT
EXTRACT&DRY |  |  |  |  | g/l | A.ACID. PH/5