## AE.000137
dcr
DATE | 2024-10-29 |  |  | WASH:CODE |  | AE.000137
FINISHER:CODE | [5 empty] | DRYPROCESS.AND WET PROCES
MODEL:CODE
SAP CODE | AEMN018858
FABRIC:CODE | ARTISTIC:COVER AMX-53011-A-NF
QUANTITY | 1 PCS
ROLL:CODE
FAB. WEIGHT
UNITS
TYPE MACHINE
DRYING TIME (Min.) :
COMMENTS:
PAGE | OVER DYES |  |  | WASH:SUPERVISOR:SAYED
| E | of | 1 |  |  |  | Supplier | PH Value
ACTION | TIME | TEMP | Liters | AMT | UNITS | Chemicals
FREE DEVELOPMENT. OVER DYES
DESIZE |  | 50 |  | 1 | GRM | LAVA SPERSE
|  |  |  | 3 | GRM | ROLUX.LSA
DRAIN |  |  |  | 1 | GRM | LUBRICANT
WATER FREE ENZYME WASHING |  |  |  | 30 | GRM | LAVA CELL NSY
|  |  |  | 5 | K/G | NEW STONE
RINSE | 2 | RT |  | 200 | GRM | KKT POWDER
CLEAN UP |  | 55 |  |  | GRM | PEROXIDE
RINSE X2 |  |  |  |  | GRM | NEAR CAND OP EXTRA
CATINONIZATION | 5 | 40 | 20 |  |  | NEAR STONE BRX %4
1 DK DON 60 C CIK
| 15 | 60 | 20 |  | 20 grm | COUSTIC SODA %1
DRAIN
RINSE X2
CATINONIZATION | 5 | 40 | 30 | 120 | GRM | NEAR STONE BRX %4
| 15 | 60 | 30 | 90 | GRM | COUSTIC SODA %3
RINSE | 1 | RT | 30
WD. DYES | 5 | 40 | 30 | 5 | GRM | NEAR.WASH.GREEN CS.P.SGL
GET-TO (40C 75C ) DEGREES. TURN.10 MINUTES.THEN GIVE ME THE ACID (20 MINUTES.RUN
| 10 | 75
DYES PROCESS | 20 | 75 | 30 | 120 | grm | A.ACID %2
BIOPOLISHING |  | 55 |  |  | GRM | LAVA CELL BNG
[5 empty] | GRM | A.ACID. PH/55
RINSE X2
WASH SOFT |  | RT |  |  | g/l | ANTI OZON SOFT
EXTRACT&DRY |  |  |  |  | g/l | A.ACID. PH/5
DAMAGE. FINAL