## AE.000143
dcr
DATE | 2025-03-13 |  |  | WASH:CODE |  | AE.000143
FINISHER:CODE | 5799 |  |  |  |  | DRYPROCESS.AND WET PROCES
MODEL:CODE | 5799
SAP CODE | AEWN20067
FABRIC:CODE | ARTISTIC MILLINERS:CHATHAM.R
FABRIC:CODE
QUANTITY | 1 PCS
ROLL:CODE | 5011
FAB. WEIGHT
UNITS
TYPE MACHINE
DRYING TIME (Min.) :
COMMENTS:
PAGE | ICE |  |  | WASH:SUPERVISOR:ASSEAM
| E | of | 1 |  |  |  | Supplier | PH Value
ACTION | TIME | TEMP | Liters | AMT | UNITS | Chemicals
HAND SAND | WASH ASPER ORJ SAMPLER
TACKING
DESIZE | 10 | 55 | 40 | 1 | GRM | LAVA SPERSE
|  |  |  | 3 | GRM | ALPHA AMYLASE-LAVA ZYME AEN 01
|  |  |  | 1 | GRM | SODA ASH
RINSE | 2 | RT | 60 | 2 | GRM | LUBRICANT
COMBO ENZYM | 15 | 45 | 20 | 1 | GRM | ROYA ENZYMES
|  |  |  | 3 | GRM | DISPERS
RINSE | 2 | RT | 60
TACKING OUT CLEAN
HYPO/BLEACH | 10 | RT | 40 | 50 | GRM | COSTIC SODA
RINSE | 2 | RT | 60 | 5 | K/G | HYPO
HYPO/BLEACH | 10 | 45 | 40 | 50 | GRM | COSTIC SODA
RINSE | 2 | RT | 60 | 5 | K/G | HYPO
NEUTRALIZATION | 5 | RT | 40 | 100 | GRM | BISULFIT
|  |  |  | 2 | GRM | LAVA SPERSE
|  |  |  | 3 | GRM | PDT
|  |  |  | 1 | GRM | A.ACID
NEUTRALIZATION | 5 | 45 | 40 | 100 | GRM | BISULFIT
|  |  |  | 2 | GRM | LAVA SPERSE
|  |  |  | 3 | GRM | PDT
RINSE | 2 | RT | 60 | 1 | GRM | A.ACID
EXTRACT&DRY
PROCESS LASER AKTIVATOR | 10 |  |  |  | GRM | LAVA CON LSB. %25
DRAIN&OPEN | 5 |  |  |  | GRM | LAVA CON LAC. %5
EXTRACT&DRY. (3 MINT |  |  |  |  | GRM | WATER %70
DRY:TEMP. C. 60
EXTRACT&DRY
LASER.WHISKER
LASER HANSAD
CLEAN UP | 5 | 50 | 40 | 100 | GRM | NEAR CAND OP EXTRA
RINSE | 2 | RT | 60 | 150 | GRM | PEROXIDE
EXTRACT&DRY
MON WASH
MON:WASH | 20 |  |  | 70 | GRM | HYPO
|  |  |  | 2,5 | GRM | PERMANGANAT
|  |  |  | 10 | K/G | NEW STONE
|  |  |  | 930 | GRM | WATER
NEUTRALIZATION | 5 | RT | 40 | 100 | GRM | BISULFIT
RINSE | 2 | RT | 60 | 2 | GRM | LAVA SPERSE
CLEAN UP | 5 | 50 | 40 | 100 | GRM | NEAR CAND OP EXTRA
|  |  |  | 150 | GRM | PEROXIDE
RINSE X3 | 2 | RT | 60
WASH OPTIC | 3 | 40 | 40 | 3 | M/L | ASUBLANC PIB
DRAIN
WASH SOFT | 3 | RT | 40 | 1 | K/G | ANTI OZON SOFT
EXTRACT&DRY |  |  |  | 30 | M/L | A.ACID
FINAL:GRINDING