## AE.000157
dcr
DATE | 2024-11-10 |  |  | WASH:CODE |  | AE.000157
FINISHER:CODE | [5 empty] | DRYPROCESS.AND WET PROCES
MODEL:CODE
SAP CODE | AEMN017471-A
FABRIC:CODE | MANHATTAN 2EW B2111WR
FABRIC:CODE | MANHATTAN 2EW
QUANTITY | 1 PCS
ROLL:CODE
FAB. WEIGHT
UNITS
TYPE MACHINE
DRYING TIME (Min.) :
COMMENTS:
PAGE | DARK |  |  | WASH:SUPERVISOR:MODA
| E | of | 1 |  |  |  | Supplier | PH Value
ACTION | TIME | TEMP | Liters | AMT | UNITS | Chemicals
WHISKERS | DRYPROCESS FOTO. FREE DEVELOPMENT
HAND SAND
GRINDING
TACKING
DESIZE |  | 50 |  | 1 | GRM | LAVA SPERSE
|  |  |  | 3 | GRM | ROLUX.LSA
RINSE X2 |  |  |  | 1 | GRM | LUBRICANT
COMBO ENZYM |  | 40 |  |  | GRM | ROYACELL NTE NEUTRAL ENZYM
[5 empty] | GRM | ROYA ENZYMES
[5 empty] | K/G | OLD STONE
[5 empty] | K/G | NEW STONE
RINSE |  | RT |  |  | GRM | ROSPERS
CLEAN UP |  | 55 |  |  | GRM | NEAR CAND OP EXTRA
RINSE X3 |  |  |  |  | GRM | PEROXIDE
EXTRACT&DRY
HYPO/PP SPRAY |  |  |  | 10 | GRM | PERMENGANATE
|  |  |  | 200 | GRM | HYPO
|  |  |  | 800 | GRM | WATER
NEUTRALIZATION | 5 | RT |  | 100 | GRM | ROYACTIVEX KS
RINSE | 2 | RT
WASH SOFT |  | RT |  |  | g/l | ANTI OZON SOFT
EXTRACT&DRY |  |  |  |  | g/l | A.ACID. PH/5