## AE.000166
dcr
DATE | 2024-11-11 |  |  | WASH:CODE |  | AE.000166
FINISHER:CODE | [5 empty] | DRYPROCESS.AND WET PROCES
MODEL:CODE
SAP CODE | AEMN018530
FABRIC:CODE | XINGTAI H&J
FABRIC:CODE | BLUE DIAMOND
QUANTITY | 1 PCS
FAB. WEIGHT
UNITS
TYPE MACHINE
DRYING TIME (Min.) :
COMMENTS:
PAGE | ICE. OVD DYES |  |  | WASH:SUPERVISOR:MODA
| E | of | 1 |  |  |  | Supplier | PH Value
ACTION | TIME | TEMP | Liters | AMT | UNITS | Chemicals
WASH ASPER FOTO
DESIZE |  | 50 |  | 1 | GRM | LAVA SPERSE
|  |  |  | 3 | GRM | ROLUX.LSA
RINSE X2 |  | RT |  | 1 | GRM | LUBRICANT
COMBO ENZYM |  | 40 |  |  | GRM | ROYACELL NTE NEUTRAL ENZYM
[5 empty] | GRM | ROYA ENZYMES
[5 empty] | K/G | NEW STONE
[5 empty] | K/G | OLD STONE
RINSE |  | RT |  |  | GRM | ROSPERS
CLEAN UP |  | RT |  |  | GRM | DISPERS
RINSE | 2 | RT |  |  | GRM | SODA ASH
2 MINUTE EXTRACT | MACHINE CLOSE
ROOXI SNOW | [5 empty] | ROYAL ROOXI SOW
KKKT POWDER
NEUTRALIZATION |  | RT |  |  | GRM | ROYACTIVEX KS
RINSE | 2 | RT
BLEACH |  | RT |  |  | GRM | SODA ASH
[5 empty] | K/G | HYPO
RINSE | 2 | RT
NEUTRALIZATION | 5 | RT |  |  | GRM | PEROXIDE
RINSE | 2 | RT
CLEAN UP | 10 | 60 |  |  | GRM | NEAR CAND OP EXTRA
RINSE X3 |  |  |  |  | GRM | PEROXIDE
CATINONIZATION | 5 | 40 | 20 |  | 80 grm | NEAR STONE BRX %4
1 DK DON 60 C CIK
| 15 | 60 | 20 |  | 20 grm | COUSTIC SODA %1
DRAIN
RINSE X1 3 DK COOL RINSE X1 3 DK HOOT
REACTIVE COLOR DYES (12-0311 TCX ) PANTONE TONE GARMENT
NEAR WASH RCL | 2 | 40 |  | 800 | GRM | SALT
ROTTAIN | 5 | 60 |  |  | GRM | NEAR WASH YELLOW RCL (0,020
[5 empty] | GRM | NEAR WASH OLIVE RCL (0,025
NEAR WASH DYE | 10 | 60 |  | 100 | GRM | SODA ASH
ROTTAIN | 30 | 60 |  | 14 | GRM | COUSTIC SODA
RINSE X1 2 DK COOL RINSE X1 2 DK HOOT
CLEAN UP | 5 | 50 |  |  |  | NEAR CAND OP EXTRA
RINSE X1
WASH SOFT |  | RT |  |  | g/l | ANTI OZON SOFT
EXTRACT&DRY |  |  |  |  | g/l | A.ACID. PH/5