## AE.000178
dcr
DATE | 2024-11-11 |  |  | WASH:CODE |  | AE.000178
FINISHER:CODE | [5 empty] | DRYPROCESS.AND WET PROCES
MODEL:CODE
SAP CODE | AEMN010002
FABRIC:CODE | DNM:ADLER ATLANTIC BLUE
QUANTITY | 1 PCS
FAB. WEIGHT
UNITS
TYPE MACHINE
DRYING TIME (Min.) :
COMMENTS:
PAGE | RAW |  |  | WASH:SUPERVISOR:MODA
| E | of | 1 |  |  |  | Supplier | PH Value
ACTION | TIME | TEMP | Liters | AMT | UNITS | Chemicals
WHISKERS | DRYPROCESS FOTO. FREE DEVELOPMENT
HAND SAND
GRINDING
TACKING
STONE BOX NET
DESIZE |  | 50 |  | 1 | GRM | LAVA SPERSE
|  |  |  | 3 | GRM | ROLUX.LSA
DARIN | 5 |  |  | 1 | GRM | LUBRICANT
NET BOX OUT
WATER FREE ENZYME WASHING |  |  |  | 30 | GRM | LAVA CELL NSY
|  |  |  | 1 | K/G | SALT
RINSE | 2 | RT |  | 200 | GRM | KKT POWDER
EXTRACT&DRY
HYPO/PP SPRAY |  |  |  | 5 | GRM | PERMENGANATE
|  |  |  | 100 | GRM | HYPO
|  |  |  | 900 | GRM | WATER
NEUTRALIZATION | 5 | RT |  | 100 | GRM | ROYACTIVEX KS
RINSE | 2 | RT
BIOPOLISHING |  | 55 |  |  | GRM | LAVA CELL BNG
[5 empty] | GRM | A.ACID. PH/55
RINSE | 2 | RT
WASH TINT |  | 40 |  |  | M/L | YELLOW
[5 empty] | M/L | BROWN BL
DRAIN |  |  |  |  | GRM | SALT
WASH SOFT |  | RT |  |  | g/l | ANTI OZON SOFT
EXTRACT&DRY |  |  |  |  | g/l | A.ACID. PH/5