## AE.000191
dcr
DATE | 2024-11-11 |  |  | WASH:CODE |  | AE.000191
FINISHER:CODE | [5 empty] | DRYPROCESS.AND WET PROCES
MODEL:CODE
SAP CODE | AEMN018831
FABRIC:CODE | JOSHUA:TL323564
QUANTITY | 1 PCS
ROLL:CODE
FAB. WEIGHT
UNITS
TYPE MACHINE
DRYING TIME (Min.) :
COMMENTS:
PAGE | LIGHT |  |  | WASH:SUPERVISOR:MODA
| E | of | 1 |  |  |  | Supplier | PH Value
ACTION | TIME | TEMP | Liters | AMT | UNITS | Chemicals
GRINDING | WASH ASPER FOTO
DESIZE |  | 50 |  | 1 | GRM | LAVA SPERSE
|  |  |  | 3 | GRM | ROLUX.LSA
RINSE X2 |  | RT |  | 1 | GRM | LUBRICANT
PROCESS LASER AKTIVATOR | 10 |  |  |  | GRM | LAVA CON LSB. %25
DRAIN&OPEN | 5 |  |  |  | GRM | LAVA CON LAC. %10
EXTRACT&DRY. (3 MINT |  |  |  |  | GRM | WATER %65
DRY:TEMP. C. 60
LASER.WHISKER
LASER HANSAD
RINSE X3 | 2 | 50
COMBO ENZYM |  | 40 |  |  | GRM | ROYACELL NTE NEUTRAL ENZYM
[5 empty] | GRM | ROYA ENZYMES
[5 empty] | K/G | NEW STONE
RINSE |  | RT |  |  | GRM | ROSPERS
CLEAN UP |  | RT |  |  | GRM | DISPERS
RINSE | 2 | RT |  |  | GRM | SODA ASH
2 MINUTE EXTRACT | MACHINE CLOSE
ROOXI SNOW | [5 empty] | ROYAL ROOXI SOW
KKKT POWDER
NEUTRALIZATION |  | RT |  |  | GRM | ROYACTIVEX KS
RINSE | 2 | RT
HYPO/BLEACH |  | RT |  |  | GRM | HYPO
[5 empty] | GRM | SODA ASH
RINSE | 2 | RT
HYPO/BLEACH |  | RT |  |  | GRM | HYPO
[5 empty] | GRM | SODA ASH
NEUTRALIZATION |  | RT |  |  | GRM | PEROXIDE
RINSE | 2 | RT
CLEAN UP | 10 | 60 |  |  | GRM | NEAR CAND OP EXTRA
RINSE X3 |  |  |  |  | GRM | PEROXIDE
EXTRACT&DRY
HYPO/PP SPRAY |  |  |  | 10 | GRM | PERMENGANATE
|  |  |  | 200 | GRM | HYPO
|  |  |  | 800 | GRM | WATER
NEUTRALIZATION | 5 | RT |  |  | GRM | ROYACTIVEX KS
RINSE | 2 | RT
CLEAN UP | 10 | 60 |  |  | GRM | NEAR CAND OP EXTRA
RINSE X3 |  |  |  |  | GRM | PEROXIDE
BIOPOLISHING |  | 55 |  |  | GRM | LAVA CELL BNG
[5 empty] | GRM | A.ACID. PH/55
RINSE | 2 | RT
WASH SOFT |  | RT |  |  | g/l | ANTI OZON SOFT
EXTRACT&DRY |  |  |  |  | g/l | A.ACID. PH/5