## AE.000198
dcr
DATE | 2024-12-31 |  |  | WASH:CODE |  | AE.000198
FINISHER:CODE | 3936 |  |  |  |  | DRYPROCESS.AND WET PROCES
MODEL:CODE | 3936
SAP CODE | AEMN011963
FABRIC:CODE | ARTISTIC:HUDSON&KATE
QUANTITY | 4 PCS
ROLL:CODE | ROLL:NUMBER:40219/200472
FAB. WEIGHT
UNITS
TYPE MACHINE
DRYING TIME (Min.) :
COMMENTS:
PAGE |  |  |  | WASH:SUPERVISOR:MODA
| E | of | 1 |  |  |  | Supplier | PH Value
ACTION | TIME | TEMP | Liters | AMT | UNITS | Chemicals
HAND SAND | WASH ASPER ORJ
DESIZE |  | 50 |  | 1 | GRM | LAVA SPERSE
|  |  |  | 3 | GRM | ROLUX.LSA
RINSE X2 |  | RT |  | 1 | GRM | LUBRICANT
PROCESS LASER AKTIVATOR | 5 |  |  |  | GRM | NOVA SCRAPER IND. %30
DRAIN&OPEN | 5 |  |  |  | GRM | REMOVER BC NEW. %10
EXTRACT&DRY. (3 MINT |  |  |  |  | GRM | WATER %60
DRY:TEMP. C. 60
LASER.WHISKER
LASER HAND SAND
TACKING
RINSE | 1 | 50
STONE ENZYMES |  | 40 |  | 2 | GRM | NEUTRAL.ENZYM.ROYA ZYME
|  |  |  | 1 | GRM | ROYACELL NTE NEUTRAL ENZYM
[5 empty] | GRM | LAVA SPERSE
RINSE | 2 | RT |  |  | K/G | NEW STONE
CLEAN UP |  | RT |  | 1 | GRM | SODA ASH
RINSE | 2 | RT |  | 1 | GRM | DISPERS
RINSE X1 | CLOSE MACHINE
FULL EXTRACT 2 MINT
SNOW-WASH |  |  |  | 150 | GRM | NEAR.BLEACH.AW
RINSE X1
NEUTRALIZATION | 5 | RT |  |  | GRM | A.ACCID
RINSE | 2 | RT |  |  | GRM | BISULFIT
HYPO/BLEACH |  | RT |  |  | GRM | HYPO
[5 empty] | GRM | SODA ASH
RINSE | 2 | RT
HYPO/BLEACH |  | RT |  |  | GRM | HYPO
RINSE | 2 | RT |  |  | GRM | SODA ASH
NEUTRALIZATION |  | RT |  |  | GRM | PEROXIDE
RINSE | 2 | RT
CLEAN UP |  | 60 |  |  | GRM | NEAR CAND OP EXTRA
RINSE X3 |  |  |  |  | GRM | PEROXIDE
EXTRACT&DRY
HYPO/PP SPRAY |  |  |  | 10 | GRM | PERMENGANATE
|  |  |  | 200 | GRM | HYPO
|  |  |  | 800 | GRM | WATER
NEUTRALIZATION |  | RT |  |  | GRM | ROYACTIVEX KS
RINSE | 2 | RT
CLEAN UP |  | 60 |  |  | GRM | NEAR CAND OP EXTRA
RINSE X3 |  |  |  |  | GRM | PEROXIDE
WASH TINT |  | 40 |  |  | M/L | BROWN GGL
[5 empty] | M/L | Turquoise
DRAIN |  |  |  |  | GRM | SALT
WASH SOFT |  | RT |  |  | GRM | ANTI OZON SOFT
EXTRACT&DRY |  |  |  |  | GRM | A.ACID. PH/5
FINAL DAMAGE